## MSA202404241515
MSA202404241515
PROJECT | SAN AGUSTIN
REFERENCE | 1515
DATE DELIVERED | 2024-04-25 14:33
DATE REPORTED | 2024-04-24 09:32
INSTRUCTIONS | Au (FAAAm), Ag (FAAAm)
| Au | Ag
| FAAA | FAAA
SAMPLE | ppm | ppm
91860900001 | 0.4965 | 30.6266
91860900002 | 0.4193 | 27.1138
91884900064 | 0.1896 | 14.8487
91884900065 | 0.2292 | 12.9066