## MSA202404251520
MSA202404251520
PROJECT | SAN AGUSTIN
REFERENCE | 1520
DATE DELIVERED | 2024-04-27 10:28
DATE REPORTED | 2024-04-25 09:01
INSTRUCTIONS | Au (FAAAm), Ag (FAAAm)
| Au | Ag
| FAAA | FAAA
SAMPLE | ppm | ppm
91884365103 | 0.1743 | 8.9091
91884365104 | 0.1224 | 4.4677
91884365105 | 0.0923 | 3.7443
91884365106 | 0.3234 | 8.2185
91884365107 | 0.1399 | 14.146
91884365108 | 0.3364 | 8.8282
91884365109 | 0.1835 | 4.0927
91884365110 | 0.1256 | 7.484
91884365111 | 0.1597 | 8.4925
91884365112 | 0.3825 | 7.6445
91884365113 | 0.0952 | 8.2156
91884365114 | 0.2886 | 10.6754
91884365115 | 0.2044 | 12.3166
91884366060 | 0.4546 | 7.3195
91884366061 | 0.1492 | 5.0978
91884366062 | 0.3264 | 7.1341
91884366063 | 0.3624 | 13.3066
91884366064 | 0.2451 | 13.5654
91884366065 | 0.1818 | 6.038
91884366066 | 0.1474 | 5.4296
91884366067 | 0.4425 | 6.9183
91884366068 | 0.1419 | 2.391
91884366069 | 0.1746 | 5.5736
91884366070 | 0.1523 | 3.5776
91884366071 | 0.3011 | 9.9224
91884366072 | 0.1064 | 3.168
91884366073 | 0.1426 | 4.1761
91884366074 | 0.1163 | 3.5962
91884366075 | 0.1647 | 4.7187
91884366076 | 0.1079 | 2.6637
91884366077 | 0.0908 | 3.4224
91884366078 | 0.2961 | 5.1344
91884366079 | 0.1641 | 4.4472
91884366080 | 0.2302 | 28.0917
91884366081 | 0.1726 | 1.9887
91884366082 | 0.3543 | 2.9424
91884366083 | 0.1506 | 2.8867
91884366084 | 0.3544 | 9.1836
91884366085 | 0.3365 | 8.9614
91884366086 | 0.541 | 4.9493
91884366087 | 0.257 | 4.6473
91884366088 | 0.3745 | 4.8404
91884366089 | 0.1264 | 1.768
91884366090 | 0.1316 | 1.7694
91884366091 | 0.1705 | 2.0406
91884366092 | 0.1824 | 2.4002
91884366093 | 0.2349 | 4.0095
91884366094 | 0.1593 | 4.7431
91884366095 | 0.1108 | 3.461
91884366096 | 0.2451 | 5.3186
91884366097 | 0.2995 | 6.1368
91884366098 | 0.1587 | 6.4348
91884366099 | 0.3374 | 90.6319
91884366100 | 0.0022 | 0.001
91884366101 | 0.1689 | 4.1962
91884366102 | 0.1946 | 5.7737
91884366103 | 0.1139 | 5.5703
91884366104 | 0.2366 | 7.1537
91884366105 | 0.1502 | 4.0691
91884366106 | 0.1834 | 5.4229
91884366107 | 0.5484 | 8.0768
91884366108 | 0.7146 | 23.3849
91884366109 | 0.0818 | 4.0981
91884366110 | 0.0681 | 2.6701
91884366111 | 0.1638 | 3.1956
91884366112 | 0.2379 | 1.8148
91884366113 | 0.2558 | 4.1996
91884366114 | 0.1117 | 1.7652
91884366115 | 0.1199 | 1.4943
91884366116 | 0.1051 | 1.3087
91884366117 | 0.1945 | 1.9549
91884366118 | 0.2293 | 3.5264
91884366119 | 0.1125 | 1.4769
91884366120 | 0.0966 | 1.8436
91884366121 | 0.0799 | 1.4298
91884366122 | 0.0592 | 2.537
91884366123 | 0.0807 | 2.8449
91884366124 | 0.2372 | 11.0543
91884366125 | 0.3151 | 8.6222
91884366126 | 0.1103 | 5.5062
91884366127 | 0.3813 | 10.0819
91884366128 | 0.1321 | 5.8432
91884366129 | 0.1514 | 38.0068
91884366130 | 0.179 | 6.7908
91884366131 | 0.1274 | 5.2669
91884366132 | 0.459 | 8.8707
91884366133 | 0.0831 | 5.5031
91884366134 | 0.0516 | 3.5193
91884366135 | 0.111 | 4.5284
91884366136 | 0.2815 | 6.9664
91884366137 | 0.1975 | 2.1948
91884366138 | 0.0681 | 1.1882
91884366139 | 0.1966 | 2.0649
91884366140 | 0.7052 | 6.4249
91884366141 | 0.0529 | 1.1345
91884366142 | 0.1793 | 1.9727
91884366143 | 0.0295 | 1.0373
91884366144 | 0.1317 | 1.8095
91884366145 | 0.1104 | 2.1026
91884366146 | 0.0814 | 1.8831
91884366147 | 0.0917 | 1.302
91884366148 | 0.1049 | 2.1405
91884366149 | 0.0875 | 3.5217
91884366150 | 0.0337 | 2.3185
91884366151 | 0.291 | 3.6426
91884366152 | 0.0798 | 3.0054
91884366153 | 0.1128 | 2.8896
91884366154 | 0.1475 | 3.335
91884366155 | 0.1164 | 2.7742
91884366156 | 0.1358 | 3.0421
91884366157 | 0.178 | 1.9832
91884366158 | 0.0797 | 0.8218
91884366159 | 0.2748 | 8.0699
91884366160 | 0.1892 | 28.0498
91884366161 | 0.0955 | 1.2713
91884366162 | 0.2867 | 2.9607
91884366163 | 0.159 | 1.9737
91884366164 | 0.1187 | 1.8842
91884366165 | 0.0431 | 1.1906
91884366166 | 0.1121 | 4.6542
91884366167 | 0.1144 | 0.873
91884366168 | 0.1202 | 1.0396
91884366169 | 0.1471 | 1.3024