## MSA202404251521
MSA202404251521
PROJECT | SAN AGUSTIN
REFERENCE | 1521
DATE DELIVERED | 2024-04-27 10:28
DATE REPORTED | 2024-04-25 09:02
INSTRUCTIONS | Au (FAAAm), Ag (FAAAm)
| Au | Ag
| FAAA | FAAA
SAMPLE | ppm | ppm
91878370001 | 0.1911 | 27.6841
91878370002 | 0.1899 | 38.1443
91878370003 | 0.0017 | 13.3857
91878370004 | 0.9453 | 5.6087
91878370005 | 0.2559 | 5.6475
91878370006 | 0.1031 | 5.4984
91878370007 | 0.1407 | 8.9323
91878370008 | 0.0352 | 1.243
91878370009 | 0.073 | 5.5094
91878370010 | 0.0317 | 1.221
91878370011 | 0.0199 | 1.1208
91878370012 | 0.0935 | 1.5953
91878370013 | 0.2158 | 1.2964
91878370014 | 0.0647 | 1.5592
91878370015 | 0.097 | 3.0617
91878370016 | 0.0433 | 1.4647
91878370017 | 0.0791 | 1.4281
91878370018 | 0.0654 | 3.248
91878370019 | 0.1297 | 2.2645
91878370020 | 0.02 | 0.001
91878370021 | 0.1353 | 1.5967
91878370022 | 0.0673 | 1.2647
91878370023 | 0.1029 | 1.4506