## MSA202404261529
MSA202404261529
PROJECT | SAN AGUSTIN
REFERENCE | 1529
DATE DELIVERED | 2024-04-27 10:45
DATE REPORTED | 2024-04-26 09:10
INSTRUCTIONS | Au (FAAAm), Ag (FAAAm)
| Au | Ag
| FAAA | FAAA
SAMPLE | ppm | ppm
91878369033 | 0.0173 | 0.467
91878369034 | 0.0177 | 0.5512
91878369035 | 0.0455 | 0.429
91878369036 | 0.0236 | 0.7449
91878369037 | 0.0426 | 0.7248
91878369038 | 0.0364 | 0.6313
91878369039 | 0.0326 | 0.6984
91878369040 | 0.7022 | 6.2211
91878369041 | 0.0774 | 1.2502
91878369042 | 0.6501 | 13.1324
91878369043 | 0.4391 | 2.5061
91878369044 | 0.1671 | 4.6975
91878369045 | 0.027 | 0.4158
91878369046 | 0.0179 | 0.2662
91878369047 | 0.0774 | 0.9278
91878369048 | 0.0756 | 0.9461
91878369049 | 0.0958 | 1.6121
91878369050 | 0.0334 | 0.715
91878369051 | 0.0489 | 0.6944