## MSA202404261530
MSA202404261530
PROJECT | SAN AGUSTIN
REFERENCE | 1530
DATE DELIVERED | 2024-04-27 10:53
DATE REPORTED | 2024-04-26 09:10
INSTRUCTIONS | Au (FAAAm), Ag (FAAAm)
| Au | Ag
| FAAA | FAAA
SAMPLE | ppm | ppm
91878371001 | 0.0371 | 1.7015
91878371002 | 0.045 | 2.7144
91878371003 | 0.2498 | 5.7488
91878371004 | 0.956 | 14.2772
91878371005 | 0.963 | 8.7742
91878371006 | 0.1484 | 4.9262
91878371007 | 0.0816 | 1.5987
91878371008 | 0.1757 | 1.472
91878371009 | 0.1085 | 1.7103
91878371010 | 0.0561 | 1.2108
91878371011 | 0.0645 | 1.6008
91878371012 | 0.0632 | 2.7621
91878371013 | 0.1063 | 1.7745
91878371014 | 0.0381 | 0.6817
91878371015 | 0.1376 | 3.6843
91878371016 | 0.4126 | 5.4999
91878371017 | 0.0763 | 2.0883
91878371018 | 0.205 | 8.2706
91878371019 | 0.3085 | 7.8973
91878371020 | 0.0024 | 0.1101
91878371021 | 0.978 | 10.294
91878371022 | 0.5452 | 5.734
91878371023 | 0.2187 | 3.4508
91878371024 | 0.129 | 11.0689
91878371025 | 0.994 | 43.8465
91878371026 | 0.0616 | 1.7572
91878371027 | 0.07 | 2.3461
91878371028 | 0.0884 | 2.1024
91878371029 | 0.1123 | 5.4232
91878371030 | 0.0545 | 1.9913
91878371031 | 0.0962 | 4.1533
91878371032 | 0.1328 | 1.4211
91878371033 | 0.962 | 3.3557
91878371034 | 0.0966 | 1.5752
91878371035 | 0.1441 | 1.3488
91878371036 | 0.3394 | 5.1903
91878371037 | 0.233 | 3.0866
91878371038 | 0.0341 | 2.9947
91878371039 | 0.1345 | 3.3694
91878371040 | 0.7174 | 5.9278
91878371041 | 0.0947 | 2.6034
91878371042 | 0.0532 | 2.5272
91878371043 | 0.2596 | 6.928
91878371044 | 0.3279 | 1.1565
91878371045 | 0.1085 | 1.3744
91878371046 | 0.0711 | 2.2768
91878371047 | 0.0592 | 5.8718
91878371048 | 0.1447 | 16.2248
91878371049 | 0.0908 | 1.7491
91878371050 | 0.0617 | 0.7726
91878371051 | 0.0938 | 0.6305
91878371052 | 0.207 | 2.3164
91878371053 | 0.0343 | 0.8177
91878371054 | 0.1868 | 39.7096
91878371055 | 0.0642 | 1.8297
91878371056 | 0.064 | 0.8557
91878371057 | 0.037 | 1.0373
91878371058 | 0.0439 | 1.1889
91878371059 | 0.096 | 2.4279