## MSA202404261531
MSA202404261531
PROJECT | SAN AGUSTIN
REFERENCE | 1531
DATE DELIVERED | 2024-04-27 10:51
DATE REPORTED | 2024-04-26 09:11
INSTRUCTIONS | Au (FAAAm), Ag (FAAAm)
| Au | Ag
| FAAA | FAAA
SAMPLE | ppm | ppm
91872424001 | 0.56 | 34.151
91872424002 | 0.9851 | 76.2658
91872424003 | 0.3538 | 15.2542
91872424004 | 0.1326 | 3.3
91872424005 | 0.1524 | 3.3977
91872424006 | 0.4386 | 16.1898
91872424007 | 0.4315 | 12.9051
91872424008 | 0.2739 | 4.9028
91872424009 | 0.2361 | 7.5403
91872424010 | 0.1667 | 2.6193
91872424011 | 0.3654 | 5.3616
91872424012 | 0.3164 | 2.2303
91872424013 | 0.3747 | 7.695
91872424014 | 0.2656 | 5.9772
91872424015 | 0.2276 | 5.3869
91872424016 | 0.1487 | 1.5824
91872424017 | 0.2651 | 3.1238
91872424018 | 0.2195 | 4.0505
91872424019 | 0.2732 | 4.2918
91872424020 | 0.0094 | 0.001
91872424021 | 0.1946 | 3.4214
91872424022 | 0.378 | 4.2748
91872424023 | 0.3091 | 7.1035
91872424024 | 0.2481 | 10.1429
91872424025 | 0.2879 | 5.7224
91872424026 | 0.1706 | 2.765
91872424027 | 0.2357 | 6.4536
91872424028 | 0.2522 | 1.9885