## MSA202404271533
MSA202404271533
PROJECT | SAN AGUSTIN
REFERENCE | 1533
DATE DELIVERED | 2024-05-02 13:16
DATE REPORTED | 2024-04-27 10:12
INSTRUCTIONS | Au (FAAAm), Ag (FAAAm)
| Au | Ag
| FAAA | FAAA
SAMPLE | ppm | ppm
91878371060 | 0.0463 | 0.6594
91878371061 | 0.0392 | 0.7547
91878371062 | 0.0103 | 0.4033
91878371063 | 0.0494 | 0.7271
91878371064 | 0.0588 | 1.8282
91878371065 | 0.0484 | 1.4726
91878371066 | 0.1233 | 6.4604
91878371067 | 0.0963 | 0.7318
91878371068 | 2.099 | 9.3194
91878371069 | 0.1798 | 2.1844
91878371070 | 0.0545 | 0.5055
91878371071 | 0.8468 | 5.9278
91878371072 | 0.0656 | 0.3984
91878371073 | 0.1792 | 1.1516
91878371074 | 0.0472 | 1.1731
91878371075 | 0.0109 | 0.1594
91878371076 | 0.0303 | 0.6827
91878371077 | 0.0749 | 0.2227
91878371078 | 0.0231 | 0.5412
91878371079 | 0.0901 | 2.7025
91878371080 | 0.1808 | 29.807
91878371081 | 0.2477 | 8.4893
91878371082 | 0.0932 | 1.3614
91878371083 | 5.3325 | 6.1889
91878371084 | 1.066 | 5.0172
91878371085 | 0.2359 | 2.4119
91878371086 | 0.1534 | 2.764
91878371087 | 0.2461 | 2.6403
91878371088 | 0.0053 | 3.7526
91878371089 | 0.7229 | 28.8233
91878371090 | 0.4419 | 8.607
91878371091 | 0.1175 | 2.9989
91878371092 | 0.0625 | 0.823
91878371093 | 0.277 | 22.0038
91878371094 | 0.3691 | 10.0779
91878371095 | 0.064 | 1.3585
91878371096 | 0.0396 | 1.2454
91878371097 | 0.1446 | 1.8464
91878371098 | 0.0965 | 1.6689
91878371099 | 0.0658 | 4.3134
91878371100 | 0.02 | 0.001
91878371101 | 0.0555 | 2.4582
91878371102 | 0.2002 | 2.9941
91878371103 | 0.6231 | 3.7487
91878371104 | 0.0571 | 1.3249
91878371105 | 0.2308 | 3.3555
91878371106 | 0.0458 | 0.4374
91878371107 | 0.1333 | 2.6621
91878372001 | 0.0413 | 1.7991
91878372002 | 0.0565 | 1.4392
91878372003 | 0.1028 | 2.3075
91878372004 | 0.1533 | 1.1161
91878372005 | 0.0759 | 1.7594
91878372006 | 0.0287 | 0.4974
91878372007 | 0.1391 | 1.4583
91878372008 | 0.0989 | 2.9657
91878372009 | 0.1772 | 22.5993
91878372010 | 0.2409 | 4.855
91878372011 | 0.0789 | 1.3762
91878372012 | 0.0167 | 0.4318
91878372013 | 0.0262 | 0.7434
91878372014 | 0.052 | 1.6804
91878372015 | 0.0269 | 0.5437
91878372016 | 0.0484 | 1.7471
91878372017 | 0.0268 | 1.801
91878372018 | 0.0559 | 0.5348
91878372019 | 0.021 | 1.68
91878372020 | 0.0023 | 0.001
91878372021 | 0.0251 | 0.8682
91878372022 | 0.018 | 0.7956
91878372023 | 0.0595 | 3.1898
91878372024 | 0.0139 | 0.925
91878372025 | 0.0975 | 6.6707
91878372026 | 0.0547 | 3.4093
91878372027 | 0.1162 | 1.6602
91878372028 | 0.0786 | 1.8626
91878372029 | 0.042 | 1.0063
91878372030 | 0.0522 | 1.5414
91878372031 | 0.0198 | 0.6582
91878372032 | 0.0554 | 1.7623
91878372033 | 0.0812 | 4.4739
91878372034 | 0.2443 | 20.0468
91878372035 | 0.0443 | 1.8157
91878372036 | 0.0665 | 1.2612
91878372037 | 0.0598 | 2.7212
91878372038 | 0.0377 | 0.9457
91878372039 | 0.0364 | 0.8297
91878372040 | 0.6895 | 6.474
91878372041 | 0.0816 | 0.7335
91878372042 | 0.2905 | 2.4332
91878372043 | 0.0691 | 1.9032
91878372044 | 0.0755 | 2.2191
91878372045 | 0.2578 | 6.6285
91878372046 | 0.2204 | 3.1859
91878372047 | 0.2463 | 0.6734
91878372048 | 0.0533 | 1.0005
91878372049 | 0.0341 | 1.435
91878372050 | 0.1168 | 4.179
91878372051 | 0.0728 | 1.249
91878372052 | 0.0764 | 1.8995
91878372053 | 0.0585 | 1.7952
91878372054 | 0.1699 | 2.1282
91878372055 | 0.1597 | 1.5427
91878372056 | 0.3112 | 5.1432
91878372057 | 0.0799 | 5.8025
91878372058 | 0.2044 | 3.9456
91878372059 | 0.1115 | 2.3758
91878372060 | 0.0281 | 0.7322
91878372061 | 0.0339 | 1.2353
91878372062 | 0.5685 | 16.2844
91878372063 | 0.478 | 16.2157
91878372064 | 0.2982 | 11.6333
91878372065 | 0.0855 | 1.4729
91878372066 | 0.0751 | 1.6148
91878372067 | 0.0561 | 1.8272
91878372068 | 0.1387 | 2.3351
91878372069 | 0.2726 | 1.7151
91878372070 | 0.1358 | 2.2856
91878372071 | 0.3004 | 2.2136
91878372072 | 0.1163 | 6.1631
91878372073 | 0.058 | 2.6741
91878372074 | 0.0195 | 0.4676
91878372075 | 0.0334 | 2.652
91878372076 | 0.0237 | 1.8499
91878372077 | 0.0623 | 1.4167
91878372078 | 0.0191 | 3.2005
91878372079 | 0.0241 | 2.0405
91878372080 | 0.2044 | 28.0493
91878372081 | 0.0183 | 0.8336
91878372082 | 0.0446 | 1.0126
91878372083 | 0.0301 | 1.3444
91878372084 | 0.0302 | 3.1613
91878372085 | 0.0462 | 2.3719
91878372086 | 0.0348 | 2.4498
91878372087 | 0.0242 | 0.592
91878372088 | 0.0342 | 1.0251
91878372089 | 0.0556 | 1.0512
91878372090 | 0.0563 | 1.3611
91878372091 | 0.0372 | 3.1122
91878372092 | 0.0294 | 0.6551
91878372093 | 0.0802 | 1.3067
91878372094 | 0.1007 | 7.8006
91878372095 | 0.103 | 2.1553
91878372096 | 0.2979 | 4.4748
91878372097 | 0.0846 | 2.1912
91878372098 | 0.1449 | 7.7085
91878372099 | 0.2781 | 10.296
91878372100 | 0.0029 | 0.001
91878372101 | 0.2429 | 16.0497
91878372102 | 0.0811 | 3.1624
91878372103 | 0.2026 | 6.4623
91878372104 | 0.0281 | 0.3901
91878372105 | 0.1239 | 3.0824
91878372106 | 0.0363 | 1.3654
91878372107 | 0.0927 | 2.2756
91878372108 | 0.0429 | 1.2952
91878372109 | 0.1142 | 6.0563
91878372110 | 0.0214 | 0.3926
91878372111 | 0.0337 | 0.8717
91878372112 | 0.0329 | 1.1104
91878372113 | 0.0442 | 0.5321
91878372114 | 0.0263 | 15.057
91878372115 | 0.0248 | 0.4478
91878372116 | 0.0309 | 0.5045
91878372117 | 0.0267 | 0.3737
91878372118 | 0.0214 | 1.2086
91878372119 | 0.0653 | 24.8817
91878372120 | 0.0214 | 0.7281
91878372121 | 0.0506 | 0.6831
91878372122 | 0.0439 | 0.8391
91878372123 | 0.0568 | 3.3287
91878372124 | 0.0325 | 1.5241
91878372125 | 0.0629 | 0.5935
91878372126 | 0.0557 | 1.0306
91878372127 | 0.0506 | 1.9761
91878372128 | 0.0508 | 2.7191
91878372129 | 0.0143 | 0.4676
91878372130 | 0.0375 | 1.336
91878372131 | 0.6567 | 41.1255
91878372132 | 0.0476 | 2.1326
91878372133 | 0.0675 | 2.086
91878372134 | 0.0624 | 1.0081
91878372135 | 0.125 | 8.5516