## MSA202404291538
MSA202404291538
PROJECT | SAN AGUSTIN
REFERENCE | 1538
DATE DELIVERED | 2024-05-07 09:24
DATE REPORTED | 2024-04-29 09:51
INSTRUCTIONS | Au (FAAAm), Ag (FAAAm)
| Au | Ag
| FAAA | FAAA
SAMPLE | ppm | ppm
91872424142 | 0.4796 | 4.3152
91872424143 | 0.5791 | 3.3355
91872424144 | 0.3609 | 2.7779
91872424145 | 0.3224 | 4.7014
91872424146 | 0.7489 | 5.1978
91872424147 | 0.5878 | 9.2876
91872424148 | 0.9167 | 18.0115
91872424149 | 0.4969 | 10.1141
91872424150 | 0.8587 | 7.7041
91872424151 | 0.6009 | 17.7571
91872424152 | 0.1384 | 11.1764
91872424153 | 0.4711 | 7.2442
91872424154 | 0.7825 | 15.8091
91872424155 | 0.2193 | 2.7142
91872424156 | 0.363 | 7.07
91872424157 | 0.7021 | 7.9902
91872424158 | 0.7091 | 8.2486
91872424159 | 0.3401 | 6.3286
91872424160 | 0.2588 | 27.7645
91872424161 | 1.669 | 27.3143
91872424162 | 0.8455 | 6.741
91872424163 | 0.6089 | 3.952
91872424164 | 0.978 | 7.981
91872424165 | 0.4414 | 4.365
91872424166 | 0.4121 | 5.5809
91872424167 | 0.3222 | 4.5162
91872424168 | 0.7385 | 29.1357
91872424169 | 0.8204 | 26.0012
91872424170 | 0.3044 | 7.1838
91872424171 | 0.1492 | 2.3678
91872424172 | 0.2236 | 4.4975
91872424173 | 1.0665 | 8.098
91872424174 | 0.5224 | 5.7762
91872424175 | 0.3799 | 3.5397
91872424176 | 0.9421 | 11.0608
91872424177 | 1.699 | 28.4994
91872424178 | 0.586 | 22.4232
91872424179 | 0.4549 | 6.6579
91872424180 | 1.266 | 207.918
91872424181 | 1.233 | 36.681
91872424182 | 0.3785 | 6.3094
91872424183 | 1.466 | 28.5445
91872424184 | 0.3876 | 10.6005
91872424185 | 0.5362 | 10.5693
91872424186 | 0.2951 | 3.1181
91872424187 | 0.5201 | 3.4184
91872424188 | 0.7511 | 9.2834
91872424189 | 0.3788 | 4.4133
91872424190 | 0.4604 | 5.8209
91872424191 | 0.2714 | 4.5201
91872424192 | 0.2991 | 3.8774
91872424193 | 0.4583 | 4.3265
91872424194 | 0.3499 | 4.2074
91872424195 | 0.3033 | 4.7199
91872424196 | 0.2644 | 5.9582
91872424197 | 0.39 | 4.7119
91872424198 | 0.4968 | 8.7595
91872424199 | 0.8222 | 11.1349
91872424200 | 0.0038 | 0.0491
91872424201 | 0.2063 | 3.248
91872424202 | 0.1136 | 2.1317
91872424203 | 0.4256 | 18.023
91872424204 | 0.238 | 3.7369
91872424205 | 0.4877 | 9.7064
91872424206 | 0.11 | 1.6566
91872424207 | 0.7592 | 4.11
91872424208 | 0.1437 | 3.3896
91872424209 | 0.2994 | 5.3276
91872424210 | 0.2723 | 3.9703
91872424211 | 0.2267 | 4.3677
91872424212 | 0.2587 | 6.0245
91872424213 | 0.5043 | 5.7359
91872424214 | 0.2374 | 3.9934
91872424215 | 0.5528 | 6.8204
91872424216 | 0.6942 | 13.7915
91872424217 | 0.181 | 2.8657
91872424218 | 0.2571 | 5.0761
91872424219 | 0.1784 | 4.1129
91872424220 | 0.6592 | 6.3444
91872424221 | 0.3035 | 5.5609
91872424222 | 0.1124 | 1.5193
91872424223 | 0.5542 | 7.7432
91872424224 | 0.2304 | 7.3636
91872424225 | 0.1878 | 8.0255
91872424226 | 0.1869 | 3.8765
91872424227 | 0.2761 | 7.3616
91872424228 | 0.2452 | 3.7544
91872424229 | 0.277 | 5.2299
91872424230 | 0.6212 | 7.6697
91872424231 | 0.6032 | 8.1587
91872424232 | 0.4998 | 5.2899
91872424233 | 0.8176 | 11.1777
91872424234 | 0.3392 | 8.2737
91872424235 | 0.2917 | 6.4233
91872424236 | 0.4585 | 5.7056
91872424237 | 0.235 | 5.5028
91872424238 | 0.5133 | 8.143
91872424239 | 0.2172 | 5.2526
91872424240 | 0.3679 | 7.1489
91872424241 | 0.4089 | 6.8887
91872424242 | 0.3733 | 6.9046
91872424243 | 0.4124 | 14.797
91872424244 | 0.2266 | 4.1361
91872424245 | 0.6051 | 10.5092
91872424246 | 0.4487 | 7.0018
91872424247 | 0.4893 | 13.3029
91872424248 | 0.2567 | 5.6744
91872424249 | 0.3352 | 7.9571
91872424250 | 0.5961 | 7.3364
91872424251 | 0.9436 | 15.4674
91872424252 | 0.7456 | 19.5195
91872424253 | 0.7937 | 15.2249
91872424254 | 0.3139 | 5.2223
91872424255 | 0.3036 | 5.6363
91872424256 | 0.8095 | 12.4725
91872424257 | 0.8651 | 20.3046
91872424258 | 1.367 | 25.4313
91872424259 | 1.067 | 11.2754
91872424260 | 0.2211 | 27.6267
91872424261 | 1.5 | 20.5704
91872424262 | 1.467 | 26.6466
91872424263 | 0.5401 | 33.9306
91872424264 | 0.2703 | 5.8522
91872424265 | 0.497 | 6.2447
91872424266 | 0.5933 | 26.6516
91872424267 | 0.4012 | 16.9185
91872424268 | 0.7094 | 15.0998
91872424269 | 2.8335 | 27.3238
91872424270 | 0.9049 | 12.5932
91872424271 | 0.5733 | 9.2318
91872424272 | 0.4788 | 20.5717
91872424273 | 0.3586 | 4.8256