## MSA202404291539
MSA202404291539
PROJECT | SAN AGUSTIN
REFERENCE | 1539
DATE DELIVERED | 2024-05-07 09:16
DATE REPORTED | 2024-04-29 09:52
INSTRUCTIONS | Au (FAAAm), Ag (FAAAm)
| Au | Ag
| FAAA | FAAA
SAMPLE | ppm | ppm
91878373001 | 0.3666 | 12.8665
91878373002 | 0.362 | 11.0233
91878373003 | 0.1455 | 8.1286
91878373004 | 0.1341 | 11.5542
91878373005 | 0.1038 | 4.6142
91878373006 | 0.1654 | 7.5048
91878373007 | 0.3685 | 6.671
91878373008 | 0.2287 | 8.4241
91878373009 | 0.3161 | 8.3434
91878373010 | 0.4488 | 6.562
91878373011 | 0.5652 | 10.5155
91878373012 | 0.4821 | 18.9576
91878373013 | 1.067 | 22.2367
91878373014 | 0.3031 | 5.3618
91878373015 | 0.1474 | 4.706
91878373016 | 0.302 | 12.9197
91878373017 | 0.2914 | 33.5867
91878373018 | 0.227 | 36.2579
91878373019 | 0.3823 | 15.5391
91878373020 | 0.001 | 0.1027
91878373021 | 0.1497 | 25.2243
91878373022 | 0.2438 | 17.7882
91878373023 | 0.1354 | 13.0208
91878373024 | 0.0997 | 7.1023
91878373025 | 0.1334 | 13.7082
91878373026 | 0.2056 | 10.0511
91878373027 | 0.3602 | 21.8
91878373028 | 0.1643 | 9.9536
91878373029 | 0.3783 | 31.0768
91878373030 | 0.0545 | 8.8218
91878373031 | 0.4766 | 20.0556
91878373032 | 0.7219 | 9.4959
91878373033 | 0.1013 | 8.3839
91878373034 | 0.1357 | 10.9639
91878373035 | 0.1209 | 7.2833
91878373036 | 0.1311 | 35.8499
91878373037 | 0.439 | 10.0795
91878373038 | 0.3249 | 6.737
91878373039 | 0.6359 | 3.9965
91878373040 | 0.7098 | 6.1637
91878373041 | 0.6704 | 10.2866
91878373042 | 0.1801 | 7.2917
91878373043 | 0.1886 | 4.2594
91878373044 | 0.2221 | 4.9726
91878373045 | 0.1957 | 4.8232
91878373046 | 0.2225 | 6.255
91878373047 | 0.1221 | 3.0952
91878374001 | 0.2136 | 5.4003
91878374002 | 0.2619 | 5.8657
91878374003 | 0.4467 | 5.5489
91878374004 | 0.2209 | 4.8327
91878374005 | 0.3307 | 7.0769
91878374006 | 1.3325 | 41.7775
91878374007 | 0.1167 | 9.4247
91878374008 | 0.0739 | 3.8633
91878374009 | 0.3367 | 28.3984
91878374010 | 0.0618 | 3.6328
91878374011 | 0.123 | 19.4119
91878374012 | 0.0819 | 19.2227
91878374013 | 0.0686 | 12.0976
91878374014 | 0.0938 | 15.8321
91878374015 | 0.1253 | 3.8888
91878374016 | 0.3216 | 20.8985
91878374017 | 0.094 | 3.8579
91878374018 | 0.2882 | 11.4664
91878374019 | 0.0759 | 4.1793
91878374020 | 0.004 | 0.001
91878374021 | 0.15 | 17.2384
91878374022 | 0.1101 | 10.9891
91878374023 | 0.187 | 22.5713
91878374024 | 0.2022 | 27.4958
91878374025 | 0.0711 | 4.0632
91878374026 | 0.1968 | 8.8354
91878374027 | 0.945 | 5.1068
91878374028 | 0.2573 | 10.35
91878374029 | 1.3665 | 10.2471
91878374030 | 0.794 | 3.9265
91878374031 | 0.4052 | 7.6752