## MSA202404291544
MSA202404291544
PROJECT | SAN AGUSTIN
REFERENCE | 1544
DATE DELIVERED | 2024-05-02 13:39
DATE REPORTED | 2024-04-29 15:39
INSTRUCTIONS | Au (FAAAm), Ag (FAAAm)
| Au | Ag
| FAAA | FAAA
SAMPLE | ppm | ppm
91878373048 | 0.2434 | 5.6925
91878373049 | 1.1665 | 8.6754
91878373050 | 0.2657 | 5.0675
91878373051 | 1.5985 | 16.0778
91878373052 | 0.4542 | 38.4223
91878373053 | 0.0653 | 18.1923
91878373054 | 0.074 | 14.7386
91878373055 | 0.2082 | 7.2295
91878373056 | 0.1979 | 23.5681
91878373057 | 0.1324 | 22.3391
91878373058 | 0.1113 | 30.6133
91878373059 | 0.0388 | 2.8116
91878373060 | 0.0911 | 3.7858
91878373061 | 0.1579 | 4.3875
91878373062 | 0.0928 | 5.2703
91878373063 | 0.0594 | 5.6523
91878373064 | 0.18 | 15.3545
91878373065 | 0.3829 | 18.6592
91878373066 | 0.1288 | 19.3215
91878373067 | 0.0764 | 10.8541
91878373068 | 0.3468 | 21.1196
91878373069 | 1.1325 | 8.6143
91878373070 | 0.1456 | 3.016
91878373071 | 0.2193 | 3.5136
91878373072 | 0.6951 | 10.1749
91878373073 | 1.1655 | 6.6309
91878373074 | 0.2732 | 5.3265
91878373075 | 1.6995 | 16.9467
91878373076 | 0.2427 | 7.2194
91878373077 | 0.2435 | 5.2809
91878373078 | 0.3586 | 6.6095
91878373079 | 0.1328 | 8.1959
91878373080 | 0.2068 | 27.6972
91878373081 | 0.3246 | 11.7601
91878373082 | 0.0876 | 10.1095
91878373083 | 0.0494 | 4.0977
91878373084 | 0.2166 | 13.7191
91878373085 | 0.214 | 21.5468
91878373086 | 0.186 | 3.4588
91878373087 | 0.0615 | 2.5808
91878373088 | 0.0839 | 2.8423
91878373089 | 0.2102 | 8.1329
91878374032 | 0.5024 | 4.0608
91878374033 | 1.0655 | 14.4809
91878374034 | 0.1431 | 6.0217
91878374035 | 0.4544 | 8.9564
91878374036 | 0.1313 | 5.8751
91878374037 | 0.1168 | 9.6628
91878374038 | 0.2554 | 21.8576
91878374039 | 0.1474 | 9.6727
91878374040 | 0.7125 | 6.534
91878374041 | 0.1329 | 8.7168
91878374042 | 0.1008 | 7.4539
91878374043 | 0.0655 | 5.4003
91878374044 | 0.0586 | 6.9471
91878374045 | 0.1157 | 9.4639
91878374046 | 0.1457 | 16.5423
91878374047 | 0.0705 | 6.6107
91878374048 | 0.2494 | 18.2032
91878374049 | 0.0487 | 8.8007
91878374050 | 0.1198 | 11.5906
91878374051 | 0.1939 | 6.8387
91878374052 | 0.0877 | 6.164
91878374053 | 0.1446 | 8.301
91878374054 | 0.2214 | 8.8103
91878374055 | 0.2205 | 10.7294
91878374056 | 0.2433 | 7.1161
91878374057 | 2.833 | 22.5313
91878374058 | 0.1616 | 8.5741
91878374059 | 0.2165 | 5.8107
91878374060 | 0.1139 | 6.1538
91878374061 | 0.1264 | 6.7943
91878374062 | 0.1944 | 4.6951
91878374063 | 0.2633 | 3.6383
91878374064 | 0.4781 | 13.7923
91878374065 | 0.4844 | 9.2282
91878374066 | 0.193 | 5.6014
91878374067 | 0.3963 | 19.3108
91878374068 | 0.1302 | 10.4621
91878374069 | 0.1192 | 10.9978
91878374070 | 0.1689 | 9.7221
91878374071 | 0.0986 | 6.3828
91878374072 | 0.1309 | 4.1453
91878374073 | 0.2756 | 7.5182
91878374074 | 0.0738 | 5.7972
91878374075 | 0.071 | 11.8203
91878374076 | 0.0229 | 10.7849
91878374077 | 0.0462 | 1.8679