## MSA202404301545
MSA202404301545
PROJECT | SAN AGUSTIN
REFERENCE | 1545
DATE DELIVERED | 2024-05-03 13:10
DATE REPORTED | 2024-04-30 09:10
INSTRUCTIONS | Au (FAAAm), Ag (FAAAm)
| Au | Ag
| FAAA | FAAA
SAMPLE | ppm | ppm
91878374078 | 0.0436 | 2.3821
91878374079 | 0.0299 | 5.2578
91878374080 | 0.0091 | 0.1153
91878374081 | 0.0597 | 18.1098
91878374082 | 0.086 | 6.7136
91878374083 | 0.0578 | 7.1954
91878374084 | 0.2019 | 3.3119
91878374085 | 0.0759 | 2.8324
91878374086 | 0.0534 | 3.9654
91878374087 | 0.1153 | 5.1265
91878374088 | 0.2603 | 8.2721
91878374089 | 0.2255 | 10.4158
91878374090 | 0.387 | 9.3594
91878374091 | 0.5441 | 14.7345
91878374092 | 1.133 | 25.6669
91878374093 | 0.2578 | 5.8458
91878374094 | 0.149 | 2.2119
91878374095 | 1.3 | 4.1203
91878374096 | 0.1856 | 5.427
91878374097 | 0.0932 | 4.9376
91878374098 | 0.0398 | 2.4381
91878374099 | 0.0251 | 1.9214
91878374100 | 0.02 | 0.001
91878374101 | 0.0454 | 4.8363
91878374102 | 0.0666 | 2.355
91878374103 | 0.1527 | 9.7349
91878374104 | 0.0382 | 7.6706
91878374105 | 0.0603 | 7.4882
91878374106 | 0.0729 | 22.37
91878374107 | 0.1267 | 8.664
91878374108 | 0.1644 | 11.698
91878374109 | 0.0578 | 5.2389
91878374110 | 0.0157 | 4.1729
91878374111 | 0.0443 | 9.1642
91878374112 | 0.1596 | 12.6435
91878374113 | 0.1495 | 16.9981
91878374114 | 0.0915 | 12.4907
91878374115 | 0.14 | 10.0449
91878374116 | 0.0726 | 7.0661
91878374117 | 0.1791 | 4.5315
91878374118 | 0.1461 | 9.9519
91878374119 | 0.0596 | 3.5322
91878374120 | 0.129 | 6.8654
91878374121 | 0.0906 | 5.9869
91878374122 | 0.076 | 6.98
91878374123 | 0.026 | 1.7911
91878374124 | 0.0143 | 1.5904
91878374125 | 0.0809 | 4.9331
91878374126 | 0.1202 | 7.2152
91878374127 | 0.3928 | 7.9157
91878374128 | 0.1599 | 3.1421
91878374129 | 0.1469 | 3.9625
91878374130 | 0.3887 | 2.9414
91878374131 | 0.1346 | 4.5848
91878374132 | 0.1924 | 2.6905
91878374133 | 0.1637 | 1.2732
91878374134 | 0.0429 | 1.674
91878374135 | 0.0442 | 7.9784
91878374136 | 0.0713 | 5.6971
91878374137 | 0.0919 | 9.5259
91878374138 | 0.0599 | 4.1047
91878374139 | 0.1556 | 7.3156
91878374140 | 0.0087 | 0.001
91878374141 | 0.0795 | 4.0767
91878374142 | 0.5687 | 9.7283
91878374143 | 0.0923 | 12.5567
91878374144 | 0.0747 | 5.9057
91878374145 | 0.4434 | 3.4935
91878374146 | 0.0477 | 8.7834
91878374147 | 0.0347 | 5.8297
91878374148 | 0.1091 | 9.3567
91878374149 | 0.0986 | 15.0816
91878374150 | 0.0729 | 5.4105
91878374151 | 0.2293 | 9.7928
91878374152 | 0.0726 | 9.929
91878374153 | 0.1116 | 11.8455
91878374154 | 0.0909 | 7.5666
91878374155 | 0.0482 | 7.2937
91878374156 | 0.0328 | 5.6492
91878374157 | 0.1567 | 3.8125
91878374158 | 0.0781 | 2.7041
91878374159 | 0.0558 | 1.7285
91878374160 | 0.2035 | 27.8805
91878374161 | 0.2849 | 3.134
91878374162 | 0.4501 | 14.1853
91878374163 | 0.0709 | 2.4637
91878374164 | 0.0707 | 4.3858
91878374165 | 0.1441 | 4.4085
91878374166 | 0.1046 | 3.1146
91878374167 | 0.1014 | 3.518
91878374168 | 0.0432 | 1.1476
91878374169 | 0.1055 | 7.2216
91878374170 | 0.0456 | 3.3114
91878374171 | 0.0353 | 3.2765
91878374172 | 0.1098 | 5.3995
91878374173 | 0.0261 | 6.7396
91878374174 | 0.0995 | 5.8603
91878374175 | 0.1634 | 7.6402
91878374176 | 0.1006 | 3.2792
91878374177 | 0.1346 | 4.1781
91878374178 | 0.1437 | 5.4628
91878374179 | 0.0449 | 10.1462
91878374180 | 0.0866 | 6.1989
91878374181 | 0.1102 | 6.7414
91878374182 | 0.0341 | 8.3734
91878374183 | 0.0279 | 6.534
91878374184 | 0.0404 | 8.864
91878374185 | 0.0298 | 6.5834
91878374186 | 0.0246 | 5.2823
91878374187 | 0.1158 | 5.9841
91878375001 | 0.0695 | 8.7218
91878375002 | 0.0529 | 10.4813
91878375003 | 0.1224 | 4.2506
91878375004 | 0.116 | 4.6083
91878375005 | 0.5267 | 18.6465
91878375006 | 0.0626 | 3.3079
91878375007 | 0.1465 | 4.4104
91878375008 | 0.2728 | 6.5457
91878375009 | 0.1825 | 5.31
91878375010 | 0.3389 | 12.8063
91878375011 | 0.1604 | 8.0344
91878375012 | 0.1273 | 6.0632
91878375013 | 0.1163 | 6.66
91878375014 | 0.0662 | 6.6746
91878375015 | 0.0632 | 9.2239
91878375016 | 0.1383 | 14.8271
91878375017 | 1.166 | 26.1053
91878375018 | 0.0828 | 4.5808
91878375019 | 0.0862 | 6.6768
91878375020 | 0.02 | 0.0314
91878375021 | 0.049 | 8.688
91878375022 | 0.1281 | 26.725
91878375023 | 0.1088 | 10.5619
91878375024 | 0.1357 | 29.2707
91878375025 | 0.1772 | 5.5727
91878375026 | 0.2231 | 5.6244
91878375027 | 0.2643 | 14.552
91878375028 | 0.0963 | 6.6468
91878375029 | 0.2096 | 8.2414
91878375030 | 0.0457 | 4.3071
91878375031 | 0.0277 | 1.9291
91878375032 | 0.0656 | 4.9793
91878375033 | 0.0975 | 3.4088
91878375034 | 0.8041 | 10.9884
91878375035 | 0.0409 | 3.0027
91878375036 | 0.1056 | 3.9205
91878375037 | 0.1204 | 4.9485
91878375038 | 0.1147 | 2.644
91878375039 | 0.3719 | 4.7729
91878375040 | 0.001 | 0.1213
91878375041 | 0.0675 | 2.4732
91878375042 | 0.0875 | 5.1774
91878375043 | 0.2044 | 10.735
91878375044 | 0.0774 | 1.7539
91878375045 | 0.083 | 3.0729
91878375046 | 0.164 | 3.3472
91878375047 | 0.0899 | 12.3536
91878375048 | 0.0553 | 5.3679
91878375049 | 0.1792 | 11.5814
91878375050 | 0.1663 | 5.612
91878375051 | 0.2606 | 7.6382
91878375052 | 0.202 | 5.206
91878375053 | 0.1324 | 5.2303
91878375054 | 0.0785 | 4.8896
91878375055 | 1.633 | 17.331
91878375056 | 0.0641 | 1.9163
91878375057 | 0.0887 | 3.3396
91878375058 | 0.3057 | 2.9914
91878375059 | 0.5916 | 6.3232
91878375060 | 0.1715 | 1.9957
91878375061 | 0.155 | 2.2682
91878375062 | 0.4125 | 5.8551
91878375063 | 0.1579 | 2.667
91878375064 | 0.2362 | 3.1875
91878375065 | 0.1301 | 1.8318
91878375066 | 0.1545 | 1.7586
91878375067 | 0.1911 | 8.1561