## MSA202404301547
MSA202404301547
PROJECT | SAN AGUSTIN
REFERENCE | 1547
DATE DELIVERED | 2024-05-02 11:45
DATE REPORTED | 2024-04-30 10:33
INSTRUCTIONS | Au (FAAAm), Ag (FAAAm)
| Au | Ag
| FAAA | FAAA
SAMPLE | ppm | ppm
91878374201 | 0.1008 | 2.9975
91878374202 | 0.0514 | 1.9513
91878374203 | 0.0969 | 3.7336
91878374204 | 0.0475 | 2.2831
91878374205 | 0.0561 | 3.1698
91878374206 | 0.0363 | 4.6903
91878374207 | 0.0289 | 3.9853
91878374208 | 0.1611 | 4.9499
91878374209 | 0.1153 | 5.8307
91878374210 | 0.4518 | 30.2979
91878374211 | 0.1805 | 18.8494
91878374212 | 0.1167 | 4.096