## MSA202405011557
MSA202405011557
PROJECT | SAN AGUSTIN
REFERENCE | 1557
DATE DELIVERED | 2024-05-07 09:31
DATE REPORTED | 2024-05-01 09:46
INSTRUCTIONS | Au (FAAAm), Ag (FAAAm)
| Au | Ag
| FAAA | FAAA
SAMPLE | ppm | ppm
91878376001 | 0.0013 | 3.2401
91878376002 | 0.0067 | 4.1835
91878376003 | 0.1207 | 6.8416
91878376004 | 0.0667 | 11.0877
91878376005 | 0.116 | 9.0493
91878376006 | 0.1126 | 6.5319
91878376007 | 0.0344 | 3.4864
91878376008 | 0.0226 | 2.7776
91878376009 | 0.0254 | 3.7492
91878376010 | 0.0129 | 2.2097
91878376011 | 0.0147 | 2.3841
91878376012 | 0.0351 | 3.3376
91878376013 | 0.0681 | 3.6236
91878376014 | 0.0467 | 3.2564
91878376015 | 0.0487 | 4.7987
91878376016 | 0.1169 | 16.2907
91878376017 | 0.0359 | 9.2907
91878376018 | 0.0578 | 9.7722
91878376019 | 0.1123 | 10.8799
91878376020 | 0.02 | 0.1683
91878376021 | 0.0836 | 10.6096
91878376022 | 0.0479 | 5.689
91878376023 | 0.0851 | 3.986
91878376024 | 0.0454 | 3.7012
91878376025 | 0.0082 | 1.813
91878376026 | 0.0187 | 2.06
91878376027 | 0.062 | 2.9908
91878376028 | 0.2089 | 11.5779
91878376029 | 0.3345 | 12.0869
91878376030 | 0.2387 | 17.3066
91878376031 | 0.5051 | 13.4165
91878376032 | 0.1194 | 10.8745
91878376033 | 0.151 | 13.3255
91878376034 | 0.2268 | 19.4873
91878376035 | 0.1865 | 20.0458
91878376036 | 0.1262 | 21.2071
91878376037 | 0.2581 | 39.4451
91878376038 | 0.2027 | 30.258
91878376039 | 0.4645 | 30.279
91878376040 | 0.4986 | 0.1195
91878376041 | 0.2725 | 24.9237
91878376042 | 0.4046 | 47.6759
91878376043 | 0.2585 | 13.1142
91878376044 | 0.3448 | 14.1746
91878376045 | 0.3627 | 20.0306
91878376046 | 0.361 | 32.0116
91878376047 | 0.1607 | 11.9731
91878376048 | 0.2863 | 12.7495
91878376049 | 0.2827 | 18.6103
91878376050 | 0.1945 | 11.5673
91878376051 | 0.2451 | 19.0312
91878376052 | 0.1765 | 19.4221
91878376053 | 0.2117 | 17.288
91878376054 | 0.3011 | 32.6801
91878376055 | 0.0838 | 7.6836
91878376056 | 0.2624 | 40.1335
91878376057 | 0.2805 | 4.7969
91878376058 | 0.0499 | 3.2155
91878376059 | 0.0449 | 2.721
91878376060 | 0.0437 | 3.3356
91878376061 | 0.0557 | 5.191
91878376062 | 0.3063 | 12.0967
91878376063 | 0.3499 | 19.266
91878376064 | 0.266 | 10.0448
91878376065 | 0.193 | 14.9584
91878376066 | 0.214 | 11.3708
91878376067 | 0.1963 | 10.6989
91878376068 | 0.0834 | 3.0524
91878376069 | 0.1902 | 6.6499
91878376070 | 1.142 | 0.0672
91878376071 | 0.2438 | 9.8252
91878376072 | 0.7212 | 14.5999
91878376073 | 0.0786 | 0.2603
91878376074 | 0.0254 | 11.1605
91878376075 | 0.0283 | 1.3974
91878376076 | 0.0153 | 1.4566
91878376077 | 1.4415 | 1.8136
91878376078 | 0.047 | 1.832
91878376079 | 0.04 | 1.4801
91878376080 | 1.006 | 10.8371
91878376081 | 0.0474 | 1.8778
91878376082 | 0.0497 | 2.1702
91878376083 | 0.1117 | 3.8445
91878376084 | 0.0647 | 3.842
91878376085 | 0.1338 | 4.1072
91878376086 | 0.0831 | 3.8448
91878376087 | 0.1312 | 5.0959
91878376088 | 0.0725 | 3.8391
91878376089 | 0.0923 | 3.4315
91878376090 | 0.0763 | 4.6641
91878376091 | 0.0625 | 1.8173
91878376092 | 0.0805 | 2.1161
91878376093 | 0.0558 | 1.5353
91878376094 | 0.0333 | 1.3706
91878376095 | 0.0537 | 0.7047
91878376096 | 0.0639 | 1.1398
91878376097 | 0.1086 | 1.3001
91878376098 | 0.0622 | 1.5424
91878376099 | 0.045 | 1.3039
91878376100 | 0.0071 | 0.0008
91878376101 | 0.092 | 1.7206
91878376102 | 0.0509 | 2.1152
91878376103 | 0.0611 | 1.7996
91878376104 | 0.0494 | 2.2316
91878376105 | 0.189 | 3.3542
91878376106 | 0.0419 | 2.4157
91878376107 | 0.0265 | 1.8166
91878376108 | 0.0476 | 2.0235
91878376109 | 0.0144 | 1.8869
91878376110 | 0.0535 | 1.8357
91878376111 | 0.0336 | 0.797
91878376112 | 0.0712 | 1.7623
91878376113 | 0.0583 | 1.3698
91878376114 | 0.0489 | 1.2372
91878376115 | 0.036 | 0.7869
91878376116 | 0.4565 | 1.9136
91878376117 | 0.059 | 1.0785
91878376118 | 0.0146 | 0.742
91878376119 | 0.1054 | 1.3744
91878376120 | 0.1096 | 1.2535
91878376121 | 0.0535 | 1.255
91878376122 | 0.0399 | 3.5872
91878376123 | 0.0462 | 2.5653
91878376124 | 0.0258 | 2.3446
91878376125 | 0.0133 | 1.2494
91878376126 | 0.07 | 2.841
91878376127 | 0.0345 | 1.8621
91878376128 | 0.0308 | 1.8266
91878376129 | 0.0228 | 2.3838
91878376130 | 0.0157 | 1.5105
91878376131 | 0.0349 | 1.1918
91878376132 | 0.0666 | 1.2201
91878376133 | 0.0656 | 1.7313
91878376134 | 0.1048 | 1.8418
91878376135 | 0.022 | 0.9686
91878376136 | 0.0032 | 1.0349
91878376137 | 0.0379 | 1.2627
91878376138 | 0.0372 | 3.539
91878376139 | 0.0704 | 1.2182
91878376140 | 0.4928 | 0.0845
91878376141 | 0.1091 | 3.3458
91878376142 | 0.0275 | 1.7999
91878376143 | 0.0217 | 1.6371
91878376144 | 0.3488 | 3.1481
91878376145 | 0.0213 | 1.86
91878376146 | 0.0307 | 3.8688
91878376147 | 0.0693 | 2.0215
91878376148 | 0.0389 | 1.1912
91878376149 | 0.0258 | 1.8423
91878376150 | 0.0491 | 3.9275
91878376151 | 0.0529 | 3.8599
91878376152 | 0.1695 | 1.6105
91878376153 | 2.756 | 2.6435
91878376154 | 0.0679 | 1.5154
91878376155 | 0.0604 | 2.7089
91878376156 | 0.0401 | 4.0716
91878376157 | 0.0275 | 3.7739
91878376158 | 0.0199 | 3.2027
91878376159 | 0.0429 | 1.942
91878376160 | 1.014 | 11.1041
91878376161 | 0.6653 | 1.8118
91878376162 | 0.0315 | 1.7523
91878376163 | 0.0525 | 1.4336
91878376164 | 0.101 | 4.028
91878376165 | 0.0698 | 2.4097
91878376166 | 0.0358 | 2.2557
91878376167 | 0.0916 | 2.8129
91878376168 | 0.0836 | 2.9258
91878376169 | 0.0707 | 2.0618
91878376170 | 0.0355 | 1.7688
91878376171 | 0.5354 | 4.9562
91878376172 | 0.0319 | 0.3925
91878376173 | 0.0324 | 0.7476
91878376174 | 0.0936 | 3.0972
91878376175 | 0.0506 | 1.5527
91878376176 | 0.0385 | 1.9233
91878376177 | 0.065 | 2.3317
91878376178 | 0.0712 | 2.5052
91878376179 | 0.1452 | 1.3013
91878376180 | 0.1252 | 3.393
91878376181 | 0.0832 | 2.7456
91878376182 | 0.1582 | 2.5419
91878376183 | 2.14 | 3.9978
91878376184 | 1.5 | 2.064
91878376185 | 0.6398 | 1.0313
91878376186 | 0.14 | 0.5513
91878376187 | 0.0214 | 0.4391
91878376188 | 0.0302 | 0.74
91878376189 | 0.0317 | 0.4918
91878376190 | 0.032 | 0.6408
91878376191 | 0.0077 | 0.2669