## MSA202405011558
MSA202405011558
PROJECT | SAN AGUSTIN
REFERENCE | 1558
DATE DELIVERED | 2024-05-02 16:32
DATE REPORTED | 2024-05-01 09:48
INSTRUCTIONS | Au (FAAAm), Ag (FAAAm)
| Au | Ag
| FAAA | FAAA
SAMPLE | ppm | ppm
91878600001 | 0.0226 | 2.7785
91878600002 | 0.0428 | 5.7552
91878600003 | 0.02 | 1.0983
91878600004 | 0.1081 | 8.524
91878600005 | 0.0286 | 2.8183
91878600006 | 0.0206 | 2.2853
91878600007 | 0.213 | 7.5279
91878600008 | 0.0381 | 6.1733
91878600009 | 0.0215 | 4.757
91878600010 | 0.0333 | 5.4583
91878600011 | 0.0385 | 5.7541
91878600012 | 0.0118 | 1.9619
91878600013 | 0.03 | 3.4388
91878600014 | 0.0402 | 3.7664
91878600015 | 0.0146 | 1.5475
91878600016 | 0.0359 | 2.0864
91878600017 | 0.0463 | 5.6261
91878600018 | 0.034 | 1.392
91878600019 | 0.1136 | 5.0004
91878600020 | 0.0012 | 0.0261
91878600021 | 0.043 | 2.2398
91878600022 | 0.022 | 1.3751
91878600023 | 0.0453 | 1.9819
91878600024 | 0.0704 | 3.2045
91878600025 | 0.0343 | 1.2473
91878600026 | 0.0301 | 1.9427
91878600027 | 0.1996 | 6.8348
91878600028 | 0.0315 | 2.8601
91878600029 | 0.1034 | 20.928
91878600030 | 0.0205 | 0.8724
91878600031 | 0.1428 | 11.3118
91878600032 | 0.0751 | 6.6758
91878600033 | 0.0262 | 2.2216
91878600034 | 0.0484 | 4.0172
91878600035 | 0.0958 | 5.2884
91878600036 | 0.0786 | 4.7139
91878600037 | 0.0403 | 2.1297
91878600038 | 0.0545 | 2.6536
91878600039 | 0.28 | 13.5749
91878600040 | 0.513 | 0.001
91878600041 | 0.0335 | 4.5223
91878600042 | 0.0415 | 4.1023
91878600043 | 0.0305 | 3.0026
91878600044 | 0.026 | 2.3041
91878600045 | 0.0362 | 10.9972
91878600046 | 0.0355 | 2.5337
91878600047 | 0.0312 | 4.3237
91878600048 | 0.0957 | 10.1543
91878600049 | 0.041 | 4.6104
91878600050 | 0.0406 | 3.9284