## MSA202405021563
MSA202405021563
PROJECT | SAN AGUSTIN
REFERENCE | 1563
DATE DELIVERED | 2024-05-07 09:27
DATE REPORTED | 2024-05-02 08:29
INSTRUCTIONS | Au (FAAAm), Ag (FAAAm)
| Au | Ag
| FAAA | FAAA
SAMPLE | ppm | ppm
91878377001 | 0.0094 | 0.4674
91878377002 | 0.0052 | 0.6439
91878377003 | 0.0049 | 0.3102
91878377004 | 0.0019 | 0.4199
91878377005 | 0.0077 | 0.3625
91878377006 | 0.02 | 0.4627
91878377007 | 0.02 | 0.1478
91878377008 | 0.0135 | 0.123
91878377009 | 0.0053 | 0.4863
91878377010 | 0.0193 | 0.1664
91878377011 | 0.0164 | 0.2146
91878377012 | 0.018 | 0.5101
91878377013 | 0.0169 | 0.2422
91878377014 | 0.0138 | 0.3456
91878377015 | 0.0131 | 0.1081
91878377016 | 0.014 | 0.1625
91878377017 | 0.02 | 0.135
91878377018 | 0.006 | 0.2309
91878377019 | 0.0022 | 0.1541
91878377020 | 0.02 | 0.001
91878377021 | 0.02 | 0.1386
91878377022 | 0.02 | 0.3153
91878377023 | 0.0001 | 0.0888
91878377024 | 0.0033 | 0.1391
91878377025 | 0.0117 | 0.1297
91878377026 | 0.0009 | 0.0819
91878377027 | 0.02 | 0.2033
91878377028 | 0.0174 | 0.0964
91878377029 | 0.0123 | 0.1567
91878377030 | 0.0121 | 0.0525
91878377031 | 0.0107 | 0.001
91878377032 | 0.0115 | 0.001
91878377033 | 0.0189 | 0.1396
91878377034 | 0.0172 | 0.001
91878377035 | 0.0234 | 0.0619
91878377036 | 0.0096 | 0.001
91878377037 | 0.0029 | 0.2208
91878377038 | 0.0561 | 0.251
91878377039 | 0.02 | 0.1912
91878377040 | 0.5154 | 0.0772
91878377041 | 0.0007 | 0.2132
91878377042 | 0.0152 | 0.3089
91878377043 | 0.02 | 0.2523
91878377044 | 0.0084 | 0.1399
91878377045 | 0.0002 | 0.1101
91878377046 | 0.0067 | 0.1622
91878377047 | 0.0074 | 0.0664
91878377048 | 0.0042 | 0.1637
91878377049 | 0.0019 | 0.0163
91878377050 | 0.0008 | 0.264
91878377051 | 0.0068 | 0.1536
91878377052 | 0.0149 | 0.1032
91878377053 | 0.0106 | 0.0959
91878377054 | 0.0041 | 0.1423
91878377055 | 0.0081 | 0.1463
91878377056 | 0.003 | 0.1958
91878377057 | 0.0164 | 0.2144
91878377058 | 0.0129 | 0.2484
91878377059 | 0.0073 | 0.5051
91878377060 | 0.0057 | 0.2898
91878377061 | 0.02 | 0.2956
91878377062 | 0.0143 | 0.3755
91878377063 | 0.012 | 0.2397
91878377064 | 0.0126 | 0.3084
91878377065 | 0.0102 | 0.3366
91878377066 | 0.0142 | 0.2748
91878377067 | 0.0207 | 0.2512
91878377068 | 0.0135 | 0.2638
91878377069 | 0.0007 | 0.1834
91878377070 | 0.02 | 0.0466
91878377071 | 0.0062 | 0.0274
91878377072 | 0.001 | 0.1123
91878377073 | 0.001 | 0.0439
91878377074 | 0.0073 | 0.001
91878377075 | 0.0194 | 0.001
91878377076 | 0.0121 | 0.001
91878377077 | 0.0115 | 0.0576
91878377078 | 0.0046 | 0.001
91878377079 | 0.0041 | 0.1563
91878377080 | 1.007 | 11.2708
91878377081 | 0.02 | 0.0696
91878377082 | 0.0116 | 0.3369
91878377083 | 0.0127 | 0.2024
91878377084 | 0.0167 | 0.257
91878377085 | 0.0275 | 0.3027
91878377086 | 0.0346 | 0.3911
91878377087 | 0.0314 | 0.2862
91878377088 | 0.0308 | 0.3529
91878377089 | 0.0077 | 0.2228
91878377090 | 0.0126 | 0.2272
91878377091 | 0.0171 | 0.1165
91878377092 | 0.0446 | 0.2565
91878377093 | 0.021 | 0.08
91878377094 | 0.0109 | 0.128
91878377095 | 0.02 | 0.0668
91878377096 | 0.02 | 0.1301
91878377097 | 0.1379 | 0.4599
91878377098 | 0.02 | 0.2371
91878377099 | 0.02 | 0.1924
91878377100 | 0.0107 | 0.1182
91878377101 | 0.0202 | 0.0494
91878377102 | 0.0156 | 0.1789
91878377103 | 0.0285 | 0.236
91878377104 | 0.0058 | 0.5808
91878377105 | 0.0134 | 0.3664
91878377106 | 0.0104 | 0.1542
91878377107 | 0.0233 | 0.9058
91878377108 | 0.0156 | 0.3265
91878377109 | 0.0384 | 0.5704
91878377110 | 0.0517 | 0.3773
91878377111 | 0.0194 | 0.103
91878377112 | 0.0217 | 0.3782
91878377113 | 0.02 | 0.3758
91878377114 | 0.0527 | 0.347
91878377115 | 0.0371 | 0.1304
91878377116 | 0.0314 | 0.1905
91878377117 | 0.02 | 0.2104
91878377118 | 0.009 | 0.4685
91878377119 | 0.019 | 0.0828
91878377120 | 0.0138 | 0.1117
91878377121 | 0.01 | 0.0848
91878377122 | 0.0306 | 0.075
91878377123 | 0.069 | 0.6336
91878377124 | 0.0263 | 0.2955
91878377125 | 0.0336 | 0.2906
91878377126 | 0.0518 | 0.3338
91878377127 | 0.0412 | 0.3005
91878377128 | 0.0208 | 0.2385
91878377129 | 0.0588 | 0.821
91878377130 | 0.0318 | 0.9296
91878377131 | 0.0734 | 0.5447
91878377132 | 0.0617 | 0.3666
91878377133 | 0.0352 | 0.3459
91878377134 | 0.0881 | 0.2529
91878377135 | 0.0418 | 0.0904
91878377136 | 0.0274 | 0.217
91878377137 | 0.0307 | 0.1836
91878377138 | 0.0506 | 0.3318
91878377139 | 0.023 | 0.1377
91878377140 | 0.5075 | 0.001
91878377141 | 0.0205 | 0.1712
91878377142 | 0.0273 | 0.0775
91878377143 | 0.0224 | 0.0768
91878377144 | 0.0289 | 0.1447
91878377145 | 0.0563 | 0.2888
91878377146 | 0.0611 | 0.1605
91878377147 | 0.049 | 0.2019
91878377148 | 0.0731 | 0.1954
91878377149 | 0.253 | 0.3888
91878377150 | 0.0647 | 1.0409
91878377151 | 0.0659 | 0.7035
91878377152 | 0.1378 | 0.7815
91878377153 | 0.1179 | 0.3541
91878377154 | 0.2976 | 0.5604
91878377155 | 0.1432 | 0.3997
91878377156 | 0.1245 | 2.8038
91878377157 | 0.1457 | 0.9643
91878377158 | 0.0536 | 0.2261
91878377159 | 0.0534 | 0.2508
91878377160 | 0.9715 | 10.7834
91878377161 | 0.0424 | 0.2182
91878377162 | 0.0515 | 0.3016
91878377163 | 0.0972 | 0.2648
91878377164 | 0.1007 | 0.3435
91878377165 | 0.1165 | 0.3112
91878377166 | 0.1351 | 0.7587
91878377167 | 0.1794 | 0.9684
91878377168 | 0.2769 | 0.9398
91878377169 | 0.2081 | 0.5074
91878377170 | 0.0884 | 0.4193
91878377171 | 0.0881 | 0.3852
91878377172 | 0.1417 | 0.7698
91878377173 | 0.0933 | 0.9709
91878377174 | 0.0775 | 1.3297
91878377175 | 0.2288 | 1.1782
91878377176 | 0.1647 | 4.6066
91878377177 | 0.1609 | 1.5784
91878377178 | 0.1507 | 1.2549
91878377179 | 0.128 | 0.7464
91878377180 | 0.0839 | 0.5296
91878377181 | 0.1037 | 0.6794
91878377182 | 0.1721 | 0.6031
91878377183 | 0.1316 | 1.0312