## MSA202405031572
MSA202405031572
PROJECT | SAN AGUSTIN
REFERENCE | 1572
DATE DELIVERED | 2024-05-07 09:35
DATE REPORTED | 2024-05-03 10:31
INSTRUCTIONS | Au (FAAAm), Ag (FAAAm)
| Au | Ag
| FAAA | FAAA
SAMPLE | ppm | ppm
91872900001 | 0.882 | 10.2088
91872900002 | 1.1565 | 9.1667
91878800005 | 1.1435 | 8.0434