## MSA202405041576
MSA202405041576
PROJECT | SAN AGUSTIN
REFERENCE | 1576
DATE DELIVERED | 2024-05-08 09:55
DATE REPORTED | 2024-05-04 10:41
INSTRUCTIONS | Au (FAAAm), Ag (FAAAm)
| Au | Ag
| FAAA | FAAA
SAMPLE | ppm | ppm
91878378001 | 0.2037 | 6.1622
91878378002 | 0.3424 | 6.4657
91878378003 | 0.1477 | 4.9372
91878378004 | 0.512 | 7.4267
91878378005 | 0.1976 | 3.0378
91878378006 | 0.1979 | 1.9303
91878378007 | 0.2114 | 4.2044
91878378008 | 0.2511 | 2.8963
91878378009 | 0.1528 | 2.3618
91878378010 | 0.1337 | 3.1015
91878378011 | 0.395 | 19.2235
91878378012 | 0.2313 | 20.1463
91878378013 | 0.303 | 4.409
91878378014 | 0.2024 | 7.7116
91878378015 | 0.2125 | 7.5382
91878378016 | 0.5574 | 34.157
91878378017 | 0.431 | 7.8169
91878378018 | 0.1518 | 2.85
91878378019 | 0.4554 | 3.7611
91878378020 | 0.0066 | 0.001
91878378021 | 0.1213 | 1.4608
91878378022 | 0.1719 | 3.7698
91878378023 | 0.1077 | 3.3945
91878378024 | 0.5095 | 10.4921
91878378025 | 0.2301 | 3.6154
91878378026 | 0.1045 | 2.3011
91878378027 | 0.1738 | 1.7024
91878378028 | 0.2476 | 3.0993
91878378029 | 0.2237 | 6.9739
91878378030 | 0.661 | 9.4087
91878378031 | 0.2055 | 3.9777
91878378032 | 0.3047 | 5.1086
91878378033 | 0.223 | 4.4122
91878378034 | 0.1999 | 2.2561
91878378035 | 0.3163 | 8.0303
91878378036 | 0.143 | 1.833
91878378037 | 0.217 | 2.2901
91878378038 | 0.1184 | 0.9497
91878378039 | 0.1735 | 2.0924
91878378040 | 0.5221 | 0.001
91878378041 | 0.187 | 5.2522
91878378042 | 0.2598 | 2.3583
91878378043 | 0.3076 | 3.1948
91878378044 | 0.119 | 3.643
91878378045 | 0.1063 | 2.3664
91878378046 | 0.2801 | 4.412
91878378047 | 0.1824 | 3.1777
91878378048 | 0.1803 | 5.6865
91878378049 | 0.1864 | 3.5111
91878378050 | 0.1094 | 1.99
91878378051 | 0.298 | 4.507
91878379001 | 0.1768 | 1.4166
91878379002 | 0.1114 | 7.4256
91878379003 | 0.6211 | 9.3241
91878379004 | 0.2872 | 15.0793
91878379005 | 0.2794 | 9.6225
91878379006 | 0.222 | 10.2392
91878379007 | 0.1805 | 4.6821
91878379008 | 0.2358 | 9.1913
91878379009 | 0.8261 | 32.4552
91878379010 | 0.3518 | 3.6228
91878379011 | 0.1685 | 3.249
91878379012 | 0.176 | 3.3005
91878379013 | 0.1688 | 5.6823
91878379014 | 0.4562 | 5.2857
91878379015 | 0.6341 | 19.1702
91878379016 | 0.1575 | 4.4215
91878379017 | 0.5126 | 9.4418
91878379018 | 0.2959 | 8.9657
91878379019 | 0.1208 | 5.2902
91878379020 | 0.02 | 0.0558
91878379021 | 0.3242 | 10.4739
91878379022 | 0.3145 | 4.1419
91878379023 | 0.1938 | 2.5703
91878379024 | 0.2023 | 3.4788
91878379025 | 0.1616 | 3.3325
91878379026 | 0.1615 | 5.0478
91878379027 | 0.3157 | 6.4671
91878379028 | 0.5297 | 6.0181
91878379029 | 0.4081 | 14.5707
91878379030 | 0.4173 | 7.468
91878379031 | 0.4874 | 9.8452
91878379032 | 0.5036 | 19.5888
91878379033 | 0.6866 | 25.356
91878379034 | 0.3634 | 4.9111
91878379035 | 0.7354 | 4.9387
91878379036 | 0.3635 | 17.1549
91878379037 | 0.3296 | 3.4381
91878379038 | 0.2688 | 2.5014
91878379039 | 0.2823 | 3.2844
91878379040 | 0.5172 | 0.0558
91878379041 | 0.1244 | 2.8723
91878379042 | 0.297 | 6.5314
91878379043 | 0.2135 | 3.2318
91878379044 | 0.2015 | 7.992
91878379045 | 0.2527 | 5.1398
91878379046 | 0.2924 | 11.0796
91878379047 | 0.4605 | 13.0303
91878379048 | 0.2481 | 6.9677
91878379049 | 0.3582 | 20.0813
91878379050 | 0.3174 | 11.039
91878379051 | 0.3924 | 16.2104
91878379052 | 0.2221 | 6.8126
91878379053 | 0.2287 | 11.869
91878379054 | 0.2253 | 9.5951
91878379055 | 0.3788 | 15.7662
91878379056 | 0.1435 | 5.6464
91878379057 | 0.2954 | 9.6476
91878379058 | 0.3352 | 7.5175
91878379059 | 0.3689 | 13.7208
91878379060 | 0.7094 | 7.9684
91878379061 | 0.7031 | 8.323
91878379062 | 0.5449 | 8.8164
91878379063 | 0.3728 | 9.0012
91878379064 | 0.5746 | 6.6951
91878379065 | 0.3455 | 1.9622
91878379066 | 0.5373 | 9.8005
91878379067 | 0.5907 | 5.238
91878379068 | 0.3481 | 7.042
91878379069 | 0.3988 | 5.6509
91878379070 | 0.9697 | 12.1101
91878379071 | 5.433 | 5.9648
91878379072 | 0.6029 | 13.6819
91878379073 | 0.4984 | 6.9752
91878379074 | 1.333 | 20.8209
91878379075 | 0.4552 | 14.9095
91878379076 | 0.4435 | 13.8649
91878379077 | 0.6684 | 13.3873
91878379078 | 0.2798 | 6.9235
91878379079 | 0.3231 | 6.9203
91878379080 | 1.0665 | 11.4862
91878379081 | 0.2527 | 8.7736
91878379082 | 0.2981 | 6.638
91878379083 | 0.3866 | 5.7124
91878379084 | 0.2564 | 5.6863
91878379085 | 0.3128 | 4.488
91878379086 | 0.2479 | 6.8951
91878379087 | 0.5263 | 10.4475
91878379088 | 0.198 | 7.2563
91878379089 | 0.4198 | 8.5246
91878379090 | 0.8243 | 10.4517
91878379091 | 0.9318 | 21.9943
91878379092 | 0.7826 | 11.3309
91878379093 | 1.6335 | 12.118
91878379094 | 2.4665 | 33.5334
91878379095 | 0.8963 | 4.5451
91878379096 | 2.267 | 9.1602
91878379097 | 1.8335 | 16.9147
91878379098 | 2.3335 | 11.7817
91878379099 | 0.6619 | 7.6028
91878379100 | 0.0012 | 0.001
91878379101 | 0.3852 | 2.08
91878379102 | 0.4063 | 3.8378
91878379103 | 0.5913 | 4.5711
91878379104 | 0.2948 | 4.3076
91878379105 | 0.1908 | 1.6193
91878379106 | 0.321 | 4.7639
91878379107 | 0.1546 | 2.2698
91878379108 | 0.1842 | 1.8159
91878379109 | 0.5677 | 3.3223
91878379110 | 0.4908 | 2.7757
91878379111 | 1.3 | 15.5792
91878379112 | 0.5568 | 6.7264
91878379113 | 0.3248 | 4.4713
91878379114 | 0.0999 | 2.0404
91878379115 | 0.8102 | 5.4157
91878379116 | 0.9261 | 21.0729
91878379117 | 0.4005 | 2.9309
91878379118 | 0.4827 | 6.6692
91878379119 | 0.2287 | 4.2902
91878379120 | 0.38 | 5.5851
91878379121 | 0.2294 | 3.977
91878379122 | 0.3198 | 4.2252
91878379123 | 0.2034 | 4.062