## MSA202405051583
MSA202405051583
PROJECT | SAN AGUSTIN
REFERENCE | 1583
DATE DELIVERED | 2024-05-07 21:11
DATE REPORTED | 2024-05-05 10:28
INSTRUCTIONS | Au (FAAAm), Ag (FAAAm)
| Au | Ag
| FAAA | FAAA
SAMPLE | ppm | ppm
91878380095 | 0.052 | 1.5954
91878380096 | 0.0426 | 2.0579
91878380097 | 0.0901 | 2.6426
91878380098 | 0.521 | 2.4597
91878380099 | 0.0294 | 2.4396
91878380100 | 0.0087 | 0.0239
91878380101 | 0.0287 | 4.3624
91878380102 | 0.1868 | 4.2165
91878380103 | 0.0419 | 4.5109
91878380104 | 0.2782 | 4.8729
91878380105 | 0.6486 | 6.072
91878380106 | 0.0225 | 4.8476
91878380107 | 0.0223 | 4.2829
91878380108 | 0.8768 | 7.2208
91878380109 | 0.5397 | 5.969
91878380110 | 1.3335 | 9.7446
91878380111 | 0.1748 | 7.844
91878380112 | 0.0099 | 4.0047
91878380113 | 0.0358 | 5.1576
91878380114 | 0.1508 | 4.1103
91878380115 | 0.5018 | 3.7872
91878380116 | 0.0801 | 4.2107
91878380117 | 0.6233 | 4.9633
91878380118 | 0.1661 | 5.4095
91878380119 | 0.3608 | 5.2914
91878380120 | 0.3096 | 7.1473
91878380121 | 0.3664 | 8.939
91878380122 | 0.141 | 4.5255
91878380123 | 0.123 | 6.7728
91878380124 | 0.6986 | 4.8788
91878380125 | 0.3048 | 5.3213
91878380126 | 0.4291 | 5.3743
91878380127 | 0.1774 | 5.304
91878380128 | 0.6295 | 4.4634
91878380129 | 0.203 | 4.4183
91878380130 | 0.1442 | 4.0977
91878380131 | 0.2121 | 4.3979
91878380132 | 0.4094 | 5.4447
91878381001 | 0.3948 | 2.6665
91878381002 | 0.4604 | 3.546
91878381003 | 0.2439 | 4.401
91878381004 | 0.1664 | 2.674
91878381005 | 0.1906 | 3.4579
91878381006 | 0.2099 | 4.2539
91878381007 | 0.2027 | 2.7636
91878381008 | 1.033 | 16.5178
91878381009 | 0.3116 | 23.402
91878381010 | 0.1854 | 17.3101
91878381011 | 0.2263 | 3.8737
91878381012 | 0.1616 | 2.9553
91878381013 | 0.1757 | 2.6757
91878381014 | 0.2458 | 2.7294
91878381015 | 0.2216 | 2.5986
91878381016 | 0.2426 | 9.1019
91878381017 | 0.2022 | 3.7774
91878381018 | 0.2564 | 13.389
91878381019 | 0.7552 | 4.8449
91878381020 | 0.0065 | 0.0744
91878381021 | 0.286 | 3.6991
91878381022 | 0.3532 | 7.334
91878381023 | 0.3174 | 7.4013
91878381024 | 0.3905 | 10.872
91878381025 | 0.2554 | 3.5129
91878381026 | 0.1778 | 3.0823
91878381027 | 0.4017 | 6.4729
91878381028 | 0.2431 | 20.6622
91878381029 | 0.2326 | 6.2216
91878381030 | 0.6959 | 5.6863
91878381031 | 0.138 | 2.1348
91878381032 | 0.1975 | 5.2089
91878381033 | 0.1906 | 5.0881
91878381034 | 0.2991 | 8.1934
91878381035 | 0.3982 | 12.5467
91878381036 | 0.1813 | 7.8832
91878381037 | 0.1324 | 4.5847
91878381038 | 0.9543 | 14.7585
91878381039 | 0.2735 | 3.8169
91878381040 | 0.5239 | 0.2438
91878381041 | 0.9335 | 36.0068
91878381042 | 0.5307 | 7.3454
91878381043 | 0.3007 | 15.5631
91878381044 | 0.2672 | 12.6185
91878381045 | 0.4373 | 8.5273
91878381046 | 0.2669 | 9.2985
91878381047 | 0.3554 | 9.5167
91878381048 | 0.3781 | 10.5837
91878381049 | 2.0335 | 16.2942
91878381050 | 0.8765 | 14.8012
91878381051 | 0.6383 | 14.5825
91878381052 | 0.4276 | 37.203
91878381053 | 0.383 | 8.0913
91878381054 | 0.2642 | 8.8017
91878381055 | 0.3641 | 5.4778
91878381056 | 0.4564 | 5.184
91878381057 | 0.1677 | 3.4372
91878381058 | 0.2494 | 4.5834
91878381059 | 0.2304 | 5.4588
91878381060 | 0.2417 | 7.2693
91878381061 | 0.3487 | 7.8336
91878381062 | 0.1883 | 6.732
91878381063 | 0.1719 | 7.0343
91878381064 | 0.1634 | 5.8361
91878381065 | 0.2464 | 7.5857
91878381066 | 0.2905 | 4.2078
91878381067 | 0.3256 | 4.0761
91878381068 | 0.123 | 2.3241
91878381069 | 0.2364 | 3.1041
91878381070 | 0.1317 | 2.4143
91878381071 | 0.3741 | 4.0696
91878381072 | 0.4202 | 22.2395
91878381073 | 0.3272 | 12.4333
91878381074 | 0.5193 | 30.619
91878381075 | 0.5121 | 28.8679
91878381076 | 0.5054 | 19.041
91878381077 | 0.6034 | 5.3508
91878381078 | 0.355 | 5.184
91878381079 | 0.6417 | 6.7166
91878381080 | 0.91 | 11.1654
91878381081 | 0.9227 | 7.8904
91878381082 | 0.2882 | 4.9704
91878381083 | 0.465 | 27.7977
91878381084 | 0.1468 | 15.8985
91878381085 | 0.1673 | 5.8669
91878381086 | 0.0615 | 6.2828
91878381087 | 0.0941 | 3.0428
91878381088 | 0.1407 | 5.3648