## MSA202405051586
MSA202405051586
PROJECT | SAN AGUSTIN
REFERENCE | 1586
DATE DELIVERED | 2024-05-06 11:31
DATE REPORTED | 2024-05-05 10:44
INSTRUCTIONS | Au (FAAAm), Ag (FAAAm)
| Au | Ag
| FAAA | FAAA
SAMPLE | ppm | ppm
91878382001 | 0.0494 | 0.6236
91878382002 | 0.0533 | 0.5267
91878382003 | 0.1177 | 0.6361
91878382004 | 0.0717 | 0.7523
91878382005 | 0.0677 | 0.6511
91878382006 | 0.0572 | 0.3875
91878382007 | 0.2862 | 0.793
91878382008 | 0.108 | 0.5638
91878382009 | 0.1137 | 0.7473
91878382010 | 0.0774 | 0.6507
91878382011 | 0.0692 | 0.6515
91878382012 | 0.0545 | 0.4711
91878382013 | 0.0545 | 0.7824
91878382014 | 0.0535 | 0.7196
91878382015 | 0.0631 | 0.7313
91878382016 | 0.1691 | 1.1582
91878382017 | 0.1186 | 0.6172
91878382018 | 0.1356 | 0.8987
91878382019 | 0.0814 | 0.5423
91878382020 | 0.02 | 0.001
91878382021 | 0.0761 | 0.7078