## MSA202405061588
MSA202405061588
PROJECT | SAN AGUSTIN
REFERENCE | 1588
DATE DELIVERED | 2024-05-08 10:06
DATE REPORTED | 2024-05-06 08:56
INSTRUCTIONS | Au (FAAAm), Ag (FAAAm)
| Au | Ag
| FAAA | FAAA
SAMPLE | ppm | ppm
91878382022 | 0.1346 | 0.6745
91878382023 | 0.0527 | 0.5528
91878382024 | 0.0495 | 0.3793
91878382025 | 0.0637 | 0.418
91878382026 | 0.0858 | 0.7503
91878382027 | 0.0924 | 0.8517
91878382028 | 0.0871 | 0.8741
91878382029 | 0.0431 | 0.3108
91878382030 | 0.0836 | 0.2969
91878382031 | 0.0984 | 0.8219
91878382032 | 0.1044 | 0.8914
91878382033 | 0.0348 | 0.4509
91878382034 | 0.9473 | 1.5206
91878382035 | 0.0957 | 0.763
91878382036 | 0.1302 | 0.3982
91878382037 | 0.1547 | 0.5465
91878382038 | 0.0604 | 0.376
91878382039 | 0.0809 | 0.3877
91878382040 | 0.5108 | 0.001
91878382041 | 0.0902 | 0.9001
91878382042 | 0.0843 | 0.6578
91878382043 | 0.081 | 0.9737
91878382044 | 0.088 | 0.6355
91878382045 | 0.3814 | 1.5814
91878382046 | 0.1208 | 1.6142
91878382047 | 0.2114 | 1.52
91878382048 | 0.09 | 2.3328
91878382049 | 0.0834 | 0.643
91878382050 | 0.2948 | 0.9654
91878382051 | 0.064 | 0.7855
91878382052 | 0.2101 | 10.3817
91878382053 | 0.0473 | 2.1686
91878382054 | 0.0466 | 2.2008
91878382055 | 0.0904 | 1.8123
91878382056 | 0.1318 | 0.653
91878382057 | 0.3154 | 0.66
91878382058 | 0.0738 | 1.6627
91878382059 | 0.1723 | 1.5479
91878382060 | 0.2603 | 1.8652
91878382061 | 2.133 | 2.4738
91878382062 | 0.8645 | 1.2406
91878382063 | 0.1814 | 1.2987
91878382064 | 0.1167 | 0.8175
91878382065 | 0.1104 | 0.6386
91878382066 | 0.0469 | 1.4183
91878382067 | 0.0487 | 1.2152
91878382068 | 0.0551 | 1.1869
91878382069 | 0.0563 | 1.7402
91878382070 | 0.0354 | 3.1758
91878382071 | 0.2306 | 1.0452
91878382072 | 0.0455 | 1.9941
91878382073 | 0.1537 | 3.8286
91878382074 | 2.133 | 2.2938
91878382075 | 0.1214 | 0.3869
91878382076 | 0.1728 | 1.1741
91878382077 | 0.0937 | 0.6837
91878382078 | 0.069 | 2.3289
91878382079 | 0.01 | 2.1696
91878382080 | 1.067 | 11.255
91878382081 | 0.0261 | 2.6602
91878382082 | 0.0635 | 1.5468
91878382083 | 0.0315 | 2.5377
91878382084 | 0.2841 | 3.5437
91878382085 | 0.1154 | 1.0485
91878382086 | 0.0205 | 0.9763
91878382087 | 0.1524 | 0.4754
91878382088 | 0.0436 | 0.3774
91878382089 | 0.1532 | 1.0574
91878382090 | 0.0421 | 1.2944
91878382091 | 0.1893 | 0.5972
91878382092 | 0.0679 | 1.3239
91878382093 | 0.2311 | 2.1494
91878382094 | 0.0349 | 0.9143
91878382095 | 0.0342 | 1.1926
91878382096 | 0.2393 | 0.9299
91878382097 | 0.0295 | 1.0707
91878382098 | 0.0501 | 1.5667
91878382099 | 0.058 | 0.9412
91878382100 | 0.0027 | 0.001
91878382101 | 0.0999 | 2.0772
91878382102 | 0.1131 | 1.1336
91878382103 | 0.123 | 1.3696
91878382104 | 0.1724 | 2.4653
91878382105 | 0.0609 | 1.778
91878382106 | 0.069 | 1.9419
91878382107 | 0.0657 | 2.1255
91878382108 | 0.0037 | 2.6889
91878382109 | 0.016 | 2.0884
91878382110 | 0.0117 | 2.3427
91878382111 | 0.0278 | 2.6815
91878382112 | 0.0221 | 2.1675
91878382113 | 0.0823 | 1.2718
91878382114 | 0.0227 | 1.3504
91878382115 | 0.0175 | 1.152
91878382116 | 0.0208 | 4.7035
91878382117 | 0.0306 | 2.424
91878382118 | 0.0168 | 3.5245
91878382119 | 0.0128 | 1.9351
91878382120 | 0.014 | 1.1422
91878382121 | 0.0117 | 1.1426
91878382122 | 0.0826 | 1.4106
91878382123 | 0.0119 | 1.2148
91878382124 | 0.0399 | 1.2139
91878382125 | 0.0729 | 2.5958
91878382126 | 0.1148 | 2.4787
91878382127 | 0.1549 | 2.0714
91878382128 | 0.033 | 2.4134
91878382129 | 0.017 | 1.6001
91878382130 | 0.4565 | 1.3752