## MSA202405061589
MSA202405061589
PROJECT | SAN AGUSTIN
REFERENCE | 1589
DATE DELIVERED | 2024-05-08 10:07
DATE REPORTED | 2024-05-06 08:57
INSTRUCTIONS | Au (FAAAm), Ag (FAAAm)
| Au | Ag
| FAAA | FAAA
SAMPLE | ppm | ppm
91878383001 | 0.978 | 3.7222
91878383002 | 0.983 | 3.0724
91878383003 | 0.1589 | 4.2015
91878383004 | 0.1168 | 3.5788
91878383005 | 0.1048 | 4.5037
91878383006 | 1.1665 | 17.5166
91878383007 | 4.2995 | 34.4813
91878383008 | 0.2399 | 6.6442
91878383009 | 0.2288 | 4.6965
91878383010 | 0.2328 | 8.8875
91878383011 | 0.2912 | 6.4157
91878383012 | 0.1096 | 5.4831
91878383013 | 1.6335 | 12.9028
91878383014 | 0.3049 | 4.8394
91878383015 | 0.1357 | 4.2635
91878383016 | 0.0828 | 2.5767
91878383017 | 0.1785 | 4.6605
91878383018 | 0.2449 | 2.6928
91878383019 | 0.4887 | 5.488
91878383020 | 0.02 | 0.001
91878383021 | 0.2645 | 1.9555
91878383022 | 0.5978 | 4.5558
91878383023 | 0.1992 | 3.464
91878383024 | 0.1276 | 17.9208
91878383025 | 0.355 | 17.9552
91878383026 | 5.8325 | 81.5428
91878383027 | 0.182 | 3.1426
91878383028 | 0.1619 | 7.4248
91878383029 | 0.0977 | 2.8661
91878383030 | 0.3199 | 6.9395
91878383031 | 0.1849 | 3.754
91878383032 | 0.5999 | 3.5636
91878383033 | 0.075 | 3.5281
91878383034 | 0.0853 | 3.6105
91878383035 | 0.5234 | 3.6179
91878383036 | 0.8348 | 12.7457
91878383037 | 0.3122 | 5.9216
91878383038 | 0.2132 | 7.6221
91878383039 | 0.0978 | 3.5983
91878383040 | 0.5003 | 0.001
91878383041 | 2.9665 | 5.9307
91878383042 | 0.2 | 8.302
91878383043 | 10.7325 | 35.3572
91878383044 | 0.1526 | 6.5403
91878383045 | 0.1061 | 2.6573
91878383046 | 0.1257 | 2.63
91878383047 | 0.1424 | 6.8175
91878383048 | 0.0684 | 2.1353
91878383049 | 0.0613 | 3.641
91878383050 | 0.0543 | 2.4439
91878383051 | 0.0828 | 3.8583
91878383052 | 0.0488 | 1.7896
91878383053 | 0.0931 | 3.2059