## MSA202405071594
MSA202405071594
PROJECT | SAN AGUSTIN
REFERENCE | 1594
DATE DELIVERED | 2024-05-09 13:48
DATE REPORTED | 2024-05-07 09:16
INSTRUCTIONS | Au (FAAAm), Ag (FAAAm)
| Au | Ag
| FAAA | FAAA
SAMPLE | ppm | ppm
91878383054 | 0.1107 | 11.8436
91878383055 | 0.1416 | 5.6053
91878383056 | 0.1573 | 4.2165
91878383057 | 0.0977 | 5.745
91878383058 | 0.1238 | 11.3633
91878383059 | 0.0889 | 4.7103
91878383060 | 0.0779 | 3.5809
91878383061 | 0.0768 | 3.1828
91878383062 | 0.1062 | 4.1067
91878383063 | 0.0871 | 3.0296
91878383064 | 0.089 | 3.4692
91878383065 | 0.08 | 4.4055
91878383066 | 0.1674 | 9.8607
91878383067 | 0.0457 | 1.735
91878383068 | 0.0604 | 2.4362
91878383069 | 0.0739 | 11.654
91878383070 | 0.0584 | 2.4583
91878383071 | 0.0396 | 1.691
91878383072 | 0.0637 | 1.9737
91878383073 | 0.0675 | 1.8765
91878383074 | 0.0588 | 2.3049
91878383075 | 0.0719 | 9.5079
91878383076 | 0.0611 | 6.8409
91878383077 | 0.0859 | 2.698
91878383078 | 0.0491 | 1.8258
91878383079 | 0.0446 | 1.2278
91878383080 | 0.9341 | 10.7471
91878383081 | 0.046 | 1.2875
91878383082 | 0.0961 | 9.8827
91878383083 | 0.0316 | 1.2522
91878383084 | 0.0552 | 1.8852
91878383085 | 0.0752 | 1.5083
91878383086 | 0.0569 | 6.9087
91878383087 | 0.0482 | 0.837
91878383088 | 0.2074 | 7.0506
91878383089 | 0.0498 | 2.4333
91878383090 | 0.0744 | 3.7992
91878383091 | 0.1186 | 4.2719
91878383092 | 0.1276 | 9.7232
91878383093 | 0.0972 | 3.282
91878383094 | 0.0253 | 0.9103
91878383095 | 0.0267 | 0.9544
91878383096 | 0.0499 | 1.4372
91878383097 | 0.0461 | 2.6512
91878383098 | 0.0502 | 1.8401
91878383099 | 0.9 | 5.3196
91878383100 | 0.0019 | 0.0487
91878383101 | 0.5842 | 27.1485
91878383102 | 0.0416 | 2.0713
91878383103 | 0.0351 | 1.0509
91878383104 | 0.1312 | 5.5649
91878383105 | 0.0687 | 7.1666
91878383106 | 0.0457 | 0.7291
91878383107 | 0.0704 | 2.8692
91878383108 | 0.0406 | 1.5658
91878383109 | 0.0386 | 1.9156
91878383110 | 0.0339 | 1.0235
91878383111 | 0.0352 | 0.6591
91878383112 | 0.0278 | 0.9036
91878383113 | 0.0288 | 1.5043
91878383114 | 0.056 | 4.5741
91878383115 | 0.0287 | 1.5464
91878384001 | 0.2539 | 7.5467
91878384002 | 0.3382 | 8.0001
91878384003 | 0.0981 | 4.0132
91878384004 | 0.0455 | 2.1469
91878384005 | 0.0444 | 0.8297
91878384006 | 0.0347 | 1.0095
91878384007 | 0.4442 | 6.9184
91878384008 | 0.1537 | 6.5672
91878384009 | 0.2459 | 3.8859
91878384010 | 0.0334 | 0.4394
91878384011 | 0.0212 | 0.574
91878384012 | 0.097 | 0.6672
91878384013 | 0.0209 | 0.7727
91878384014 | 0.2292 | 0.6584
91878384015 | 0.0261 | 0.7614
91878384016 | 0.0428 | 2.0047