## MSA202405081603
MSA202405081603
PROJECT | SAN AGUSTIN
REFERENCE | 1603
DATE DELIVERED | 2024-05-09 14:18
DATE REPORTED | 2024-05-08 12:47
INSTRUCTIONS | Au (FAAAm), Ag (FAAAm)
| Au | Ag
| FAAA | FAAA
SAMPLE | ppm | ppm
91872425101 | 0.1759 | 1.7593
91872425102 | 0.0945 | 3.2472
91872425103 | 0.0925 | 3.5928
91872425104 | 0.0893 | 2.7653
91872425105 | 0.0515 | 2.467
91872425106 | 0.0542 | 1.6396
91872425107 | 0.0277 | 3.9114
91872425108 | 0.0476 | 1.8016
91872425109 | 0.0192 | 1.8345
91872425110 | 0.0618 | 4.406
91872425111 | 0.0415 | 2.942
91872425112 | 0.0346 | 2.0551
91872425113 | 0.0362 | 1.6319
91872425114 | 0.0233 | 1.5241
91872425115 | 0.0498 | 3.8655
91872425116 | 0.0618 | 6.0336