## MSA202405091604
MSA202405091604
PROJECT | SAN AGUSTIN
REFERENCE | 1604
DATE DELIVERED | 2024-05-13 11:45
DATE REPORTED | 2024-05-09 08:24
INSTRUCTIONS | Au (FAAAm), Ag (FAAAm)
| Au | Ag
| FAAA | FAAA
SAMPLE | ppm | ppm
91872426001 | 0.0232 | 7.9733
91872426002 | 0.0517 | 11.3227
91872426003 | 0.025 | 6.4192
91872426004 | 0.0246 | 6.1697
91872426005 | 0.0548 | 4.8313
91872426006 | 0.1246 | 7.3013
91872426007 | 0.1159 | 5.9085
91872426008 | 0.1922 | 13.071
91872426009 | 0.2643 | 17.1491
91872426010 | 0.2073 | 15.2775
91872426011 | 0.2097 | 14.9856
91872426012 | 0.2705 | 14.2899
91872426013 | 0.6755 | 18.4334
91872426014 | 0.9278 | 28.92
91872426015 | 1.066 | 44.6115
91872426016 | 0.17 | 10.8453
91872426017 | 0.4876 | 18.0138
91872426018 | 0.0492 | 2.7253
91872426019 | 0.3679 | 3.2973
91872426020 | 0.0025 | 0.001
91872426021 | 0.3517 | 6.3007
91872426022 | 0.3989 | 18.4883
91872426023 | 0.6079 | 5.165
91872426024 | 0.0534 | 3.4752
91872426025 | 0.3418 | 6.6835
91872426026 | 0.0416 | 1.3281
91872426027 | 0.0405 | 2.2079
91872426028 | 0.0699 | 2.0503
91872426029 | 0.0572 | 1.7777
91872426030 | 0.1044 | 3.245
91872426031 | 0.1025 | 2.8197
91872426032 | 0.0589 | 2.3525
91872426033 | 0.1051 | 1.9876
91872426034 | 0.1391 | 3.5082
91872426035 | 0.0591 | 1.2162
91872426036 | 0.0479 | 1.5725
91872426037 | 0.0543 | 1.983
91872426038 | 0.1708 | 1.8524
91872426039 | 0.1547 | 2.0325
91872426040 | 0.5094 | 0.1818
91872426041 | 0.0655 | 2.0308
91872426042 | 0.0749 | 1.9818
91872426043 | 0.0345 | 2.8349
91872426044 | 0.0436 | 2.7971
91872426045 | 0.0703 | 1.7011
91872426046 | 0.0664 | 1.8679
91872426047 | 0.0563 | 2.4439
91872426048 | 0.125 | 2.7601
91872426049 | 0.0689 | 4.1833
91872426050 | 0.0738 | 3.2183
91872426051 | 0.0198 | 1.9866
91872426052 | 0.0139 | 2.2282
91872426053 | 0.0358 | 4.3722
91872426054 | 0.0398 | 2.0879
91872426055 | 0.0198 | 2.4404
91872426056 | 0.4342 | 0.9547
91872426057 | 0.1169 | 1.0926
91872426058 | 0.106 | 0.6002
91872426059 | 0.0897 | 0.3887
91872426060 | 0.159 | 0.4826
91872426061 | 0.0952 | 0.3312
91872426062 | 0.1484 | 0.6441
91872426063 | 0.6628 | 1.9143
91872426064 | 0.1265 | 3.0395
91872426065 | 0.153 | 0.9081
91872426066 | 0.0919 | 0.6145
91872426067 | 0.0848 | 0.5436
91872426068 | 0.0686 | 0.3298
91872426069 | 0.1437 | 2.4732
91872426070 | 0.1162 | 0.5701
91872426071 | 0.245 | 1.7675
91872426072 | 0.0741 | 4.085
91872426073 | 0.0488 | 3.948
91872426074 | 0.3256 | 3.9273
91872426075 | 0.1446 | 1.4298
91872426076 | 0.8341 | 1.3829
91872426077 | 0.1086 | 0.6268
91872426078 | 0.3763 | 0.5247
91872426079 | 0.1599 | 0.5562
91872426080 | 0.9404 | 11.535