## MSA202405101609
MSA202405101609
PROJECT | SAN AGUSTIN
REFERENCE | 1609
DATE DELIVERED | 2024-05-11 12:59
DATE REPORTED | 2024-05-10 10:02
INSTRUCTIONS | Au (FAAAm), Ag (FAAAm)
| Au | Ag
| FAAA | FAAA
SAMPLE | ppm | ppm
91872426081 | 0.3168 | 4.4609
91872426082 | 0.5229 | 1.9544
91872426083 | 0.3032 | 0.3927
91872426084 | 0.0912 | 0.4323
91872426085 | 0.0431 | 0.2507
91872426086 | 0.0431 | 0.1803
91872426087 | 0.2386 | 0.3525
91872426088 | 0.9104 | 1.4842
91872426089 | 0.1466 | 2.6738
91872426090 | 0.0695 | 1.8899
91872426091 | 0.1015 | 2.1402
91872426092 | 0.0517 | 2.22
91872426093 | 0.066 | 3.6324
91872426094 | 0.048 | 2.1802
91872426095 | 0.0711 | 3.504
91872426096 | 0.0537 | 1.453
91872426097 | 0.1962 | 4.4798
91872426098 | 0.2983 | 4.6009
91872426099 | 0.4059 | 11.6639
91872426100 | 0.02 | 0.0006
91872426101 | 0.5237 | 34.185
91872426102 | 0.216 | 21.5323
91872426103 | 0.2018 | 6.1834
91872426104 | 0.2597 | 5.8144
91872426105 | 0.2568 | 2.8346
91872426106 | 0.0378 | 1.675
91872426107 | 0.0296 | 1.7038
91872426108 | 0.0358 | 2.7035
91872426109 | 0.034 | 1.5517
91872426110 | 0.0439 | 2.2733
91872426111 | 0.0537 | 1.8429
91872426112 | 0.0548 | 5.0929
91872426113 | 0.0331 | 2.2328
91872426114 | 0.5356 | 1.3329
91872426115 | 0.0773 | 0.6868
91872426116 | 0.0185 | 0.2297
91872426117 | 0.0439 | 0.1448
91872426118 | 0.0329 | 0.0933
91872426119 | 0.1245 | 0.1264
91872426120 | 0.3469 | 0.4649
91872426121 | 0.3383 | 0.6062
91872426122 | 0.6398 | 0.6646
91872426123 | 0.3136 | 3.941
91872427001 | 0.632 | 13.4225
91872427002 | 0.4714 | 14.8359
91872427003 | 0.2247 | 9.2865
91872427004 | 0.499 | 16.5472
91872427005 | 0.4794 | 27.2344
91872427006 | 0.2107 | 14.825
91872427007 | 0.2982 | 37.6735
91872427008 | 0.1868 | 20.7522
91872427009 | 0.1775 | 15.1882
91872427010 | 0.2031 | 23.0274
91872427011 | 0.297 | 24.7971
91872427012 | 0.7267 | 30.4421
91872427013 | 0.5831 | 32.829
91872427014 | 0.2349 | 19.9987
91872427015 | 0.1088 | 4.6745
91872427016 | 0.1537 | 2.5061
91872427017 | 0.0648 | 2.1796
91872427018 | 0.1019 | 3.7771
91872427019 | 0.1044 | 3.9824
91872427020 | 0.02 | 0.0223
91872427021 | 0.0739 | 3.747
91872427022 | 0.0412 | 4.1645
91872427023 | 0.0482 | 15.4424
91872427024 | 0.0278 | 3.6499
91872427025 | 0.0283 | 2.3821
91872427026 | 0.046 | 3.8218
91872427027 | 0.0356 | 3.2466
91872427028 | 0.0457 | 5.173
91872427029 | 0.0671 | 6.2725
91872427030 | 0.1078 | 4.0174
91872427031 | 0.1427 | 3.6743
91872427032 | 0.043 | 4.0554
91872427033 | 0.0462 | 1.4664
91872427034 | 0.0429 | 1.283
91872427035 | 0.2368 | 4.1955
91872427036 | 0.0593 | 3.542
91872427037 | 0.3019 | 32.6944
91872427038 | 0.3185 | 25.7862
91872428001 | 0.3836 | 7.7543
91872428002 | 0.4514 | 7.909
91872428003 | 0.1038 | 5.9828
91872428004 | 0.382 | 8.7261
91872428005 | 0.1976 | 5.7817
91872428006 | 0.3973 | 10.1724
91872428007 | 0.323 | 6.0127
91872428008 | 0.2077 | 3.0367
91872428009 | 0.0683 | 2.6422
91872428010 | 0.0792 | 2.9301
91872428011 | 0.0545 | 4.6773
91872428012 | 0.053 | 2.3697
91872428013 | 0.0268 | 1.3078
91872428014 | 0.0177 | 1.4556
91872428015 | 0.0553 | 1.8976
91872428016 | 0.0299 | 1.3605
91872428017 | 0.0444 | 1.639
91872428018 | 0.0233 | 1.0456
91872428019 | 0.043 | 2.9285
91872428020 | 0.004 | 0.001
91872428021 | 0.1288 | 3.8
91872428022 | 0.0194 | 1.6396
91872428023 | 0.0337 | 1.0333
91872428024 | 0.0295 | 1.5753
91872428025 | 0.051 | 3.0959
91872428026 | 0.0207 | 1.7755
91872428027 | 0.043 | 2.4357
91872428028 | 0.0768 | 3.9112
91872428029 | 0.085 | 2.2635
91872428030 | 0.0286 | 1.9988
91872428031 | 0.0633 | 2.01
91872428032 | 0.0543 | 4.2831
91872428033 | 0.0566 | 1.6192
91872428034 | 0.0696 | 2.1224
91872428035 | 0.1141 | 2.9417
91872428036 | 0.0506 | 2.0161
91872428037 | 0.7813 | 2.7227
91872428038 | 0.8026 | 0.6023
91872428039 | 0.0453 | 0.5806
91872428040 | 0.5164 | 0.001
91872428041 | 0.0537 | 0.3031
91872428042 | 0.5786 | 2.7095
91872428043 | 0.0944 | 1.2561
91872428044 | 0.0656 | 0.6075
91872428045 | 0.0045 | 0.2995
91872428046 | 0.0076 | 0.2141
91872428047 | 0.013 | 0.6648
91872428048 | 0.0869 | 0.4711
91872428049 | 0.013 | 0.178
91872428050 | 0.0133 | 0.3838
91872428051 | 0.0538 | 0.5435
91872428052 | 0.0741 | 0.3252
91872428053 | 0.1064 | 0.4936
91872428054 | 0.117 | 0.3651
91872428055 | 0.0286 | 0.3882
91872428056 | 0.0229 | 0.3951
91872428057 | 0.0579 | 0.6019
91872428058 | 0.03 | 0.6058
91872428059 | 0.1003 | 0.8372
91872428060 | 0.2642 | 1.5799
91872428061 | 0.2689 | 1.9364
91872428062 | 0.2924 | 1.7965
91872428063 | 0.0808 | 0.7144
91872428064 | 0.1386 | 0.7703
91872428065 | 0.476 | 1.4187
91872428066 | 0.2274 | 0.3035
91872428067 | 0.0658 | 0.1879
91872428068 | 0.0569 | 0.3128
91872428069 | 0.1959 | 0.2339
91872428070 | 0.1229 | 0.3183
91872428071 | 0.167 | 0.9579
91872428072 | 0.0847 | 4.741
91872428073 | 0.1762 | 1.0524
91872428074 | 0.1956 | 1.4769
91872428075 | 0.1369 | 1.8412
91872428076 | 0.3875 | 9.3341
91872428077 | 0.3577 | 1.7504
91872428078 | 0.5922 | 2.2764
91872428079 | 0.1473 | 0.5445
91872428080 | 0.9669 | 11.7962
91872428081 | 0.6774 | 0.9381
91872428082 | 0.3648 | 1.295
91872428083 | 0.1924 | 1.5731
91872428084 | 0.176 | 2.3914
91872428085 | 0.1083 | 1.8346
91872428086 | 0.2451 | 1.4187
91872428087 | 0.1779 | 2.2692
91872428088 | 0.5383 | 9.8824
91872428089 | 0.3502 | 42.5957
91872428090 | 0.5052 | 12.6931
91872428091 | 0.5776 | 6.7565
91872428092 | 0.3434 | 5.0658
91872428093 | 0.4676 | 2.8075
91872428094 | 0.2694 | 3.1897
91872428095 | 0.3932 | 1.5511
91872428096 | 0.1621 | 1.5489
91872428097 | 0.2362 | 1.5385
91872428098 | 0.1775 | 8.1463
91872428099 | 0.1363 | 6.6473
91872428100 | 0.02 | 0.2381
91872428101 | 0.1522 | 2.1458
91872428102 | 0.1002 | 26.4517
91872428103 | 0.1491 | 10.217
91872428104 | 0.246 | 1.879
91872428105 | 0.1355 | 6.6329
91872428106 | 0.2174 | 2.4312
91872428107 | 0.1504 | 2.5785
91872428108 | 0.3272 | 1.5906
91872428109 | 0.1139 | 1.6518
91872428110 | 0.1277 | 0.9746
91872428111 | 0.213 | 6.6974
91872428112 | 0.2355 | 10.4166
91872428113 | 0.2354 | 6.272
91872428114 | 0.087 | 2.5668
91872428115 | 0.1082 | 2.2236
91872428116 | 0.1205 | 2.8783
91872428117 | 0.2242 | 2.5109
91872428118 | 0.2111 | 1.7374