## MSA202405101610
MSA202405101610
PROJECT | SAN AGUSTIN
REFERENCE | 1610
DATE DELIVERED | 2024-05-12 12:33
DATE REPORTED | 2024-05-10 10:03
INSTRUCTIONS | Au (FAAAm), Ag (FAAAm)
| Au | Ag
| FAAA | FAAA
SAMPLE | ppm | ppm
91872429001 | 0.0605 | 1.5168
91872429002 | 0.0916 | 2.5908
91872429003 | 0.0614 | 3.7653
91872429004 | 0.0154 | 1.5937
91872429005 | 0.0329 | 2.3337
91872429006 | 0.1469 | 2.3669
91872429007 | 0.4092 | 9.4055
91872429008 | 0.0582 | 3.2838
91872429009 | 0.105 | 3.7888
91872429010 | 0.2036 | 2.4734
91872429011 | 0.1053 | 3.1282
91872429012 | 0.0955 | 2.6501
91872429013 | 0.1539 | 2.9319
91872429014 | 0.084 | 10.633
91872429015 | 0.2372 | 11.7332
91872429016 | 0.0669 | 2.6782
91872429017 | 0.047 | 7.4016
91872429018 | 0.0649 | 1.9504
91872429019 | 0.0635 | 5.4348
91872429020 | 0.02 | 0.001
91872429021 | 0.1344 | 2.5604
91872429022 | 0.0977 | 4.5255
91872429023 | 0.2025 | 6.9483
91872429024 | 0.0605 | 10.7634
91872429025 | 0.0894 | 4.8784
91872429026 | 0.0613 | 3.709
91872429027 | 0.0523 | 2.4435
91872429028 | 0.0913 | 11.0764
91872429029 | 0.2918 | 3.1427
91872429030 | 0.1814 | 4.839
91872429031 | 0.0718 | 5.4604
91872429032 | 0.0594 | 5.1759
91872429033 | 0.0384 | 4.0326
91872429034 | 0.0331 | 2.0115
91872429035 | 0.0205 | 2.7376
91872429036 | 0.0059 | 3.0983
91872429037 | 0.0336 | 3.8602
91872429038 | 0.0977 | 2.7815
91872429039 | 0.0195 | 1.8868
91872429040 | 0.4829 | 0.2065
91872429041 | 0.0329 | 9.5978
91872429042 | 0.0393 | 5.7443
91872429043 | 0.0114 | 2.918
91872429044 | 0.0368 | 4.4172
91872429045 | 0.047 | 11.3029
91872429046 | 0.0466 | 8.0885
91872429047 | 0.0417 | 6.8809
91872429048 | 0.0865 | 16.5202