## MSA202405101611
MSA202405101611
PROJECT | SAN AGUSTIN
REFERENCE | 1611
DATE DELIVERED | 2024-05-11 13:07
DATE REPORTED | 2024-05-10 10:41
INSTRUCTIONS | Au (FAAAm), Ag (FAAAm)
| Au | Ag
| FAAA | FAAA
SAMPLE | ppm | ppm
91878900059 | 0.636 | 22.506
91878900060 | 0.3418 | 16.232