## MSA202405111612
MSA202405111612
PROJECT | SAN AGUSTIN
REFERENCE | 1612
DATE DELIVERED | 2024-05-13 09:40
DATE REPORTED | 2024-05-11 09:15
INSTRUCTIONS | Au (FAAAm), Ag (FAAAm)
| Au | Ag
| FAAA | FAAA
SAMPLE | ppm | ppm
91872429049 | 0.1648 | 7.6512
91872429050 | 0.0435 | 6.3719
91872429051 | 0.0563 | 13.3529
91872429052 | 0.0343 | 8.5497
91872429053 | 0.0314 | 5.4361
91872429054 | 0.0236 | 3.9127
91872429055 | 0.0238 | 4.1549
91872429056 | 0.022 | 8.0305
91872429057 | 0.0502 | 13.8005
91872429058 | 0.0308 | 7.5742
91872429059 | 0.0575 | 11.2126
91872429060 | 0.0113 | 3.4151
91872429061 | 0.0136 | 3.2098
91872429062 | 0.0076 | 2.9059
91872429063 | 0.0081 | 3.8243
91872429064 | 0.0216 | 10.2289
91872429065 | 0.107 | 9.363
91872429066 | 0.0421 | 15.5204
91872429067 | 0.0356 | 6.4024
91872429068 | 0.0254 | 6.8194
91872429069 | 0.0405 | 6.3664
91872429070 | 0.0929 | 14.4383
91872429071 | 0.0274 | 8.4131
91872429072 | 0.0325 | 12.4867
91872429073 | 0.0188 | 4.7639
91872429074 | 0.019 | 8.0046
91872429075 | 0.0524 | 18.8686
91872429076 | 0.0275 | 7.0497
91872429077 | 0.0207 | 7.7793
91872429078 | 0.0115 | 3.5642
91872429079 | 0.0082 | 2.6929
91872429080 | 0.9197 | 11.8412
91872429081 | 0.0167 | 3.2376