## MSA202405111613
MSA202405111613
PROJECT | SAN AGUSTIN
REFERENCE | 1613
DATE DELIVERED | 2024-05-13 11:49
DATE REPORTED | 2024-05-11 09:17
INSTRUCTIONS | Au (FAAAm), Ag (FAAAm)
| Au | Ag
| FAAA | FAAA
SAMPLE | ppm | ppm
91872430001 | 0.2029 | 8.3272
91872430002 | 0.1816 | 8.0903
91872430003 | 0.2414 | 18.5047
91872430004 | 0.1266 | 5.0272
91872430005 | 0.1428 | 10.9011
91872430006 | 0.4713 | 21.0575
91872430007 | 0.1081 | 6.3323
91872430008 | 0.1543 | 6.0959
91872430009 | 0.1539 | 4.3758
91872430010 | 0.3981 | 25.1052
91872430011 | 0.1273 | 12.4452
91872430012 | 0.032 | 2.8536
91872430013 | 0.0243 | 2.2644
91872430014 | 0.0448 | 3.39
91872430015 | 0.0731 | 5.4936
91872430016 | 0.1184 | 5.7972
91872430017 | 0.0642 | 2.746
91872430018 | 0.0658 | 1.9209
91872430019 | 0.0899 | 3.7048
91872430020 | 0.0045 | 0.0699
91872430021 | 0.1475 | 8.2362
91872430022 | 0.2204 | 22.231
91872430023 | 0.0497 | 2.21
91872430024 | 0.2154 | 3.7692
91872430025 | 0.0764 | 2.5483
91872430026 | 0.0296 | 2.5877
91872430027 | 0.0246 | 2.016
91872430028 | 0.0242 | 2.8553
91872430029 | 0.0418 | 2.9935
91872430030 | 0.0502 | 2.6171
91872430031 | 0.154 | 3.4121
91872430032 | 0.2885 | 19.1669
91872430033 | 0.2566 | 7.8647
91872430034 | 0.1005 | 11.1237
91872430035 | 0.3695 | 14.9361
91872430036 | 0.282 | 6.611
91872430037 | 0.0956 | 5.9774
91872430038 | 0.1144 | 4.4915
91872430039 | 0.2084 | 9.5582
91872430040 | 0.5136 | 0.2199
91872430041 | 0.1435 | 9.5653
91872430042 | 0.0556 | 3.569
91872430043 | 0.0751 | 2.0912
91872430044 | 0.3609 | 2.835
91872430045 | 0.0461 | 1.6496
91872430046 | 0.045 | 2.2924
91872430047 | 0.0964 | 2.0756
91872430048 | 0.0472 | 2.3779
91872430049 | 0.0616 | 1.9738
91872430050 | 0.0819 | 12.4344
91872430051 | 0.5042 | 9.1576
91872430052 | 0.1369 | 4.181
91872430053 | 0.0935 | 3.4675
91872430054 | 0.1551 | 3.478
91872430055 | 0.0778 | 2.3627
91872430056 | 0.1654 | 5.3682
91872430057 | 3.5005 | 11.5135
91872430058 | 1.8995 | 10.4561
91872430059 | 0.2356 | 18.6224
91872430060 | 0.5293 | 8.0904
91872430061 | 0.4804 | 8.878
91872430062 | 0.357 | 6.1727
91872430063 | 0.0827 | 2.7881
91872430064 | 0.5943 | 5.5031
91872430065 | 0.0363 | 1.7978
91872430066 | 0.2733 | 2.2612
91872430067 | 0.1172 | 1.9166
91872430068 | 0.0915 | 2.5976
91872430069 | 0.1093 | 4.1669
91872430070 | 0.9283 | 2.3122
91872430071 | 0.3139 | 5.1263
91872430072 | 0.1961 | 8.0632
91872430073 | 0.1258 | 2.9383
91872430074 | 0.1597 | 3.1788
91872430075 | 0.2043 | 4.7267
91872430076 | 0.2337 | 7.1901
91872430077 | 0.137 | 6.5754
91872430078 | 0.4159 | 7.9459
91872430079 | 0.5389 | 8.1604
91872430080 | 0.9466 | 11.6097
91872430081 | 0.103 | 2.8416
91872430082 | 0.8136 | 5.5668
91872430083 | 0.1165 | 2.7621
91872430084 | 0.2527 | 2.3181
91872430085 | 0.1314 | 4.3476
91872430086 | 0.1727 | 11.7864
91872430087 | 0.5132 | 4.6992
91872430088 | 0.2138 | 5.6001
91872430089 | 0.151 | 3.778
91872430090 | 0.1522 | 4.313
91872430091 | 0.2625 | 3.1328
91872430092 | 0.2534 | 4.7523
91872431001 | 0.0501 | 2.4075
91872431002 | 0.0767 | 2.9947
91872431003 | 0.0695 | 5.3142
91872431004 | 0.0583 | 4.9931
91872431005 | 0.7598 | 20.1232
91872431006 | 0.0766 | 5.3854
91872431007 | 0.1622 | 8.7394
91872431008 | 0.7712 | 13.7834
91872431009 | 0.5435 | 12.3422
91872431010 | 0.24 | 9.3145
91872431011 | 0.2448 | 6.1661
91872431012 | 0.3365 | 14.7517
91872431013 | 0.0635 | 3.3636
91872431014 | 0.0721 | 1.9121
91872431015 | 0.1553 | 1.1009
91872431016 | 0.1713 | 3.7635
91872431017 | 0.1371 | 2.8619
91872431018 | 0.2731 | 5.6824
91872431019 | 0.205 | 5.5506
91872431020 | 0.0081 | 0.1367
91872431021 | 0.3883 | 2.0218
91872431022 | 0.1103 | 1.152
91872431023 | 0.1639 | 3.3403
91872431024 | 0.2067 | 5.3819
91872431025 | 0.25 | 2.1065
91872431026 | 0.3121 | 9.7001
91872431027 | 0.0783 | 3.1642
91872431028 | 0.1327 | 3.3247
91872431029 | 0.101 | 5.008
91872431030 | 0.1743 | 8.0308
91872431031 | 0.0769 | 1.8921
91872431032 | 1.1665 | 12.8896
91872431033 | 0.8647 | 5.3716
91872431034 | 0.4772 | 6.4844
91872431035 | 0.104 | 11.5034
91872431036 | 0.1247 | 8.2347
91872431037 | 0.2944 | 4.527
91872431038 | 0.3853 | 6.1169
91872431039 | 0.4912 | 4.8812
91872431040 | 0.5265 | 0.1848
91872431041 | 0.2009 | 3.0728
91872431042 | 0.1685 | 4.0128
91872431043 | 0.2174 | 28.2568
91872431044 | 0.1748 | 6.7189
91872431045 | 0.0688 | 4.1246
91872431046 | 0.0868 | 2.5242
91872431047 | 0.1959 | 4.2895
91872431048 | 0.0983 | 2.8692
91872431049 | 0.1282 | 3.1903
91872431050 | 0.1197 | 2.4778
91872431051 | 0.318 | 3.0901
91872431052 | 0.241 | 2.6209
91872431053 | 0.0939 | 1.9113
91872431054 | 0.106 | 1.0786
91872431055 | 0.1128 | 1.9761
91872431056 | 0.0748 | 2.0699
91872431057 | 0.0814 | 2.4671
91872431058 | 0.579 | 8.1621
91872431059 | 0.5142 | 7.5882
91872431060 | 0.1758 | 3.7347
91872431061 | 0.14 | 3.2121
91872431062 | 0.3333 | 4.9376
91872431063 | 0.2983 | 12.4202
91872431064 | 0.4054 | 11.3422
91872431065 | 0.6767 | 13.7472
91872432001 | 0.1742 | 4.4079
91872432002 | 0.1598 | 4.6632
91872432003 | 0.098 | 2.0374
91872432004 | 0.2646 | 9.0527
91872432005 | 0.1384 | 4.4412
91872432006 | 0.3308 | 17.8072
91872432007 | 0.3875 | 3.3243
91872432008 | 0.3733 | 11.8428
91872432009 | 0.0615 | 3.4757
91872432010 | 0.1671 | 14.4822
91872432011 | 0.0607 | 7.495
91872432012 | 0.1146 | 17.7096
91872432013 | 1 | 16.8577
91872432014 | 0.1413 | 6.1412
91872432015 | 0.1755 | 15.8981
91872432016 | 0.561 | 7.1051
91872432017 | 0.2668 | 8.5705
91872432018 | 0.7398 | 10.7085
91872432019 | 0.5313 | 10.2692
91872432020 | 0.0092 | 0.1681
91872432021 | 0.2876 | 5.2495
91872432022 | 0.1904 | 7.0603
91872432023 | 0.3279 | 5.8126
91872432024 | 0.3278 | 4.7731
91872432025 | 0.3947 | 4.9263
91872432026 | 0.3035 | 3.4411
91872432027 | 0.185 | 3.0954
91872432028 | 0.2836 | 14.7832