## MSA202405111615
MSA202405111615
PROJECT | SAN AGUSTIN
REFERENCE | 1615
DATE DELIVERED | 2024-05-13 09:43
DATE REPORTED | 2024-05-11 15:23
INSTRUCTIONS | Au (FAAAm), Ag (FAAAm)
| Au | Ag
| FAAA | FAAA
SAMPLE | ppm | ppm
91872433001 | 0.0234 | 6.6586
91872433002 | 0.0331 | 8.1513
91872433003 | 0.0281 | 9.9812
91872433004 | 0.0378 | 7.6952
91872433005 | 0.0348 | 14.8311
91872433006 | 0.0216 | 4.8635
91872433007 | 0.0179 | 8.6917
91872433008 | 0.0245 | 13.9452
91872433009 | 0.0209 | 7.3973
91872433010 | 0.0352 | 21.3517
91872433011 | 0.0088 | 4.4611
91872433012 | 0.0151 | 6.4692
91872433013 | 0.0139 | 4.4307
91872433014 | 0.0396 | 26.0643
91872433015 | 0.0265 | 19.6737
91872433016 | 0.0262 | 14.8711
91872433017 | 0.0151 | 12.0276
91872433018 | 0.0184 | 9.7612
91872433019 | 0.0163 | 9.0887
91872433020 | 0.02 | 0.001
91872433021 | 0.0189 | 10.3742
91872433022 | 0.0253 | 5.9314
91872433023 | 0.0519 | 5.4552
91872433024 | 0.0346 | 18.4072
91872433025 | 0.0497 | 3.9456
91872433026 | 0.0556 | 6.3044
91872433027 | 0.0272 | 9.5595
91872433028 | 0.0241 | 4.2988
91872433029 | 0.033 | 16.5543
91872433030 | 0.0158 | 6.3299
91872433031 | 0.0319 | 15.5151
91872433032 | 0.0127 | 8.9238
91872433033 | 0.0178 | 12.642
91872433034 | 0.015 | 7.4731
91872433035 | 0.01 | 4.3809