## MSA202405121616
MSA202405121616
PROJECT | SAN AGUSTIN
REFERENCE | 1616
DATE DELIVERED | 2024-05-15 13:29
DATE REPORTED | 2024-05-12 09:02
INSTRUCTIONS | Au (FAAAm), Ag (FAAAm)
| Au | Ag
| FAAA | FAAA
SAMPLE | ppm | ppm
91872434001 | 0.945 | 11.0161
91872434002 | 0.985 | 11.2818
91872434003 | 0.7684 | 9.8808
91872434004 | 0.8421 | 37.4981
91872434005 | 0.902 | 26.3774
91872434006 | 0.942 | 30.1112
91872434007 | 0.934 | 81.5817
91872434008 | 0.974 | 8.488
91872434009 | 0.906 | 9.1023
91872434010 | 0.6249 | 97.531
91872434011 | 3.7 | 15.5785
91872434012 | 0.7655 | 11.0974
91872434013 | 0.7841 | 5.5574
91872434014 | 0.7136 | 6.7517
91872434015 | 0.9014 | 9.2901
91872434016 | 0.9426 | 5.3368
91872434017 | 0.972 | 30.8441
91872434018 | 0.5492 | 4.9394
91872434019 | 0.38 | 8.9149
91872434020 | 0.0001 | 0.0916
91872434021 | 0.7721 | 6.8082
91872434022 | 0.5845 | 3.8332
91872434023 | 0.7414 | 5.5849
91872434024 | 0.7094 | 13.3318
91872434025 | 0.9251 | 10.0177
91872434026 | 0.9421 | 9.2049
91872434027 | 0.8456 | 14.843
91872434028 | 0.9634 | 9.7258
91872434029 | 0.4931 | 3.2537
91872434030 | 0.4494 | 7.959
91872434031 | 0.411 | 7.2746
91872434032 | 0.4912 | 4.8335
91872434033 | 0.6459 | 4.0196
91872434034 | 0.3269 | 2.1227
91872434035 | 0.389 | 6.9965
91872434036 | 0.5279 | 5.7256
91872434037 | 0.4392 | 4.1816
91872434038 | 0.938 | 8.2496
91872434039 | 0.9826 | 9.2722
91872434040 | 0.4922 | 0.001
91872434041 | 0.7385 | 3.509
91872434042 | 0.5792 | 5.2463
91872434043 | 0.3861 | 4.4593
91872434044 | 0.902 | 10.2293
91872434045 | 0.841 | 24.2379
91872434046 | 0.9726 | 7.2321
91872434047 | 0.9632 | 7.3145
91872434048 | 0.9456 | 89.6634
91872434049 | 0.7085 | 5.8938
91872434050 | 0.3677 | 3.3636
91872434051 | 0.2652 | 2.6526
91872434052 | 0.2379 | 2.4121
91872434053 | 0.7687 | 2.7231
91872434054 | 0.3263 | 3.5447
91872434055 | 0.7025 | 5.1398
91872434056 | 0.4677 | 9.4546
91872434057 | 0.9212 | 11.071
91872434058 | 0.9546 | 25.0895
91872434059 | 0.8905 | 8.3322
91872434060 | 0.968 | 8.3972
91872434061 | 0.8803 | 9.0954
91872434062 | 0.7906 | 9.0014
91872434063 | 0.9645 | 5.3463
91872434064 | 0.942 | 26.1611
91872434065 | 0.5672 | 6.1862
91872434066 | 0.321 | 2.95
91872434067 | 0.461 | 4.935
91872434068 | 0.5167 | 3.1983
91872434069 | 0.9422 | 9.8621
91872434070 | 0.9786 | 10.7193
91872434071 | 0.5156 | 4.8456