## MSA202405131622
MSA202405131622
PROJECT | SAN AGUSTIN
REFERENCE | 1622
DATE DELIVERED | 2024-05-15 13:48
DATE REPORTED | 2024-05-13 09:29
INSTRUCTIONS | Au (FAAAm), Ag (FAAAm)
| Au | Ag
| FAAA | FAAA
SAMPLE | ppm | ppm
91872434112 | 0.1947 | 3.4107
91872434113 | 0.3774 | 5.1532
91872434114 | 0.2263 | 3.4137
91872434115 | 0.0811 | 2.0179
91872434116 | 0.772 | 9.4768
91872434117 | 1.6335 | 14.0951
91872434118 | 0.1462 | 2.5673
91872434119 | 0.0986 | 1.5763
91872434120 | 0.212 | 2.7958
91872434121 | 0.2459 | 2.9125
91872434122 | 0.0889 | 2.4212
91872434123 | 0.1759 | 4.1047
91872434124 | 0.3091 | 4.7532
91872434125 | 0.2349 | 4.9914
91872434126 | 0.1357 | 1.5833
91872434127 | 0.161 | 2.8612
91872434128 | 0.2985 | 2.7698
91872434129 | 0.121 | 6.6077
91872434130 | 0.2939 | 4.6784
91872434131 | 0.1644 | 1.8681
91872434132 | 0.0947 | 2.6705
91872434133 | 0.1711 | 2.1102
91872434134 | 0.6296 | 6.756
91872434135 | 0.512 | 9.9683
91872434136 | 0.2641 | 4.6024
91872434137 | 0.1925 | 3.2008
91872434138 | 0.5034 | 3.5985
91872434139 | 0.2364 | 6.233
91872434140 | 0.5072 | 0.0344
91872434141 | 0.1745 | 12.8889
91872434142 | 0.2123 | 8.2432
91872434143 | 0.238 | 11.6167
91872434144 | 0.2991 | 14.2315
91872434145 | 0.9644 | 21.9729
91872434146 | 0.5513 | 10.5974
91872434147 | 0.9467 | 7.953
91872434148 | 0.3601 | 8.6813
91872434149 | 0.551 | 23.5607
91872434150 | 0.3273 | 7.63
91872434151 | 0.3139 | 4.607
91872434152 | 0.3501 | 8.2856
91872434153 | 0.1498 | 3.7051
91872434154 | 0.2058 | 9.4015
91872434155 | 0.2786 | 6.3059
91872434156 | 0.2041 | 2.5139
91872434157 | 0.1819 | 1.9972
91872434158 | 0.3445 | 2.5814
91872434159 | 0.126 | 2.3181
91872434160 | 0.9914 | 11.1134
91872434161 | 0.1494 | 1.6592
91872434162 | 0.2423 | 2.9057
91872434163 | 0.2638 | 4.0623
91872434164 | 0.1169 | 3.3034
91872434165 | 0.3443 | 5.6865
91872434166 | 0.237 | 14.7643
91872434167 | 0.2103 | 4.5661
91872434168 | 0.329 | 4.7377
91872434169 | 0.1826 | 2.6607
91872434170 | 0.3545 | 4.5201
91872434171 | 0.1635 | 2.3378
91872434172 | 0.4238 | 3.4681
91872434173 | 0.295 | 6.0368
91872434174 | 0.2805 | 4.9214
91872434175 | 0.4785 | 10.9839
91872434176 | 0.7872 | 14.283
91872434177 | 1.5 | 9.4874
91872434178 | 1.067 | 11.5437
91872434179 | 0.7072 | 7.1721
91872434180 | 2.2335 | 7.2177
91872434181 | 0.901 | 11.1356
91872434182 | 0.4124 | 17.1846
91872434183 | 0.2218 | 13.0005
91872434184 | 0.1849 | 4.0551
91872434185 | 0.3799 | 3.2541
91872434186 | 0.4335 | 6.1316
91872434187 | 0.142 | 2.8204
91872434188 | 0.2077 | 3.1838
91872434189 | 0.2994 | 3.749
91872434190 | 0.1839 | 3.7796
91872434191 | 0.3375 | 6.8286
91872434192 | 0.1905 | 4.0723
91872434193 | 0.2502 | 3.966