## MSA202405131623
MSA202405131623
PROJECT | SAN AGUSTIN
REFERENCE | 1623
DATE DELIVERED | 2024-05-15 13:51
DATE REPORTED | 2024-05-13 09:30
INSTRUCTIONS | Au (FAAAm), Ag (FAAAm)
| Au | Ag
| FAAA | FAAA
SAMPLE | ppm | ppm
91872435001 | 0.1851 | 4.7965
91872435002 | 0.2255 | 5.4044
91872435003 | 0.415 | 8.5151
91872435004 | 0.4522 | 5.9791
91872435005 | 0.3136 | 6.2153
91872435006 | 0.3168 | 4.1267
91872435007 | 0.2154 | 2.4279
91872435008 | 0.2687 | 11.5106
91872435009 | 0.9562 | 6.6592
91872435010 | 0.2023 | 3.5957
91872435011 | 0.2639 | 2.873
91872435012 | 0.4445 | 5.2409
91872435013 | 2.8 | 6.2197
91872435014 | 0.4926 | 6.031
91872435015 | 0.9 | 7.7445
91872435016 | 3.233 | 11.0244
91872435017 | 2.5 | 7.0515
91872435018 | 0.2047 | 4.4129
91872435019 | 0.6392 | 4.9753
91872435020 | 0.0046 | 0.001
91872435021 | 0.1502 | 2.1244
91872435022 | 0.162 | 2.9491
91872435023 | 0.1112 | 2.3832
91872435024 | 0.1888 | 3.2342
91872435025 | 1.3665 | 15.4042
91872435026 | 0.1937 | 4.8897
91872435027 | 0.3613 | 7.081
91872435028 | 0.148 | 4.0905
91872435029 | 0.2955 | 8.6507
91872435030 | 0.2616 | 3.1037
91872435031 | 0.1744 | 4.3221
91872435032 | 0.2749 | 3.9156
91872435033 | 0.0766 | 2.7484
91872435034 | 0.1631 | 2.902
91872435035 | 0.2091 | 4.2069
91872435036 | 0.5243 | 6.9982
91872435037 | 0.9643 | 16.9658
91872435038 | 0.364 | 16.195
91872435039 | 0.6367 | 4.7544
91872435040 | 0.5166 | 0.1544
91872435041 | 1.9335 | 5.2173
91872435042 | 0.7913 | 5.7719
91872435043 | 1.8335 | 2.8548
91872435044 | 0.8239 | 5.8945
91872435045 | 0.6335 | 4.909
91872435046 | 0.1752 | 2.9698
91872435047 | 0.4583 | 3.6958
91872435048 | 0.2462 | 6.1489
91872435049 | 0.124 | 2.675
91872435050 | 0.072 | 1.581
91872435051 | 0.2309 | 2.9272