## MSA202405141632
MSA202405141632
PROJECT | SAN AGUSTIN
REFERENCE | 1632
DATE DELIVERED | 2024-05-18 19:14
DATE REPORTED | 2024-05-14 10:33
INSTRUCTIONS | Au (FAAAm), Ag (FAAAm)
| Au | Ag
| FAAA | FAAA
SAMPLE | ppm | ppm
91872435052 | 0.7744 | 24.5908
91872435053 | 0.173 | 2.8009
91872435054 | 0.3522 | 6.6609
91872435055 | 0.1557 | 3.7892
91872435056 | 0.2082 | 3.9454
91872435057 | 0.1768 | 3.9107
91872435058 | 0.3704 | 5.9206
91872435059 | 0.3971 | 8.0605
91872435060 | 0.4341 | 5.0203
91872435061 | 0.3879 | 6.0313
91872435062 | 0.3947 | 7.7727
91872435063 | 1.1 | 6.4162
91872435064 | 0.8604 | 5.1321
91872435065 | 3.1995 | 4.3919
91872435066 | 1.0665 | 7.6104
91872435067 | 1.3165 | 7.8397
91872435068 | 0.813 | 12.9704
91872435069 | 0.464 | 11.2115
91872435070 | 2.2 | 17.7477
91872435071 | 1.933 | 17.5012
91872435072 | 0.9435 | 15.1096
91872435073 | 0.4687 | 9.6917
91872435074 | 0.2238 | 5.24
91872435075 | 0.7841 | 18.1435
91872435076 | 0.9723 | 33.2551
91872435077 | 0.2781 | 7.8764
91872435078 | 0.4231 | 10.4635
91872435079 | 0.4688 | 8.9317
91872435080 | 0.9755 | 12.4032
91872435081 | 0.4717 | 9.0697
91872435082 | 0.6829 | 14.2367
91872435083 | 0.3784 | 7.9147
91872435084 | 0.6132 | 4.8574
91872435085 | 1.7665 | 7.1516
91872435086 | 1.5665 | 6.2774
91872435087 | 2.9665 | 29.5727
91872435088 | 0.8096 | 9.2897
91872435089 | 0.4356 | 4.9692
91872435090 | 0.305 | 8.3028
91872435091 | 0.2708 | 5.3339
91872435092 | 0.4295 | 9.9552
91872435093 | 0.2641 | 3.4664
91872435094 | 0.3687 | 7.931
91872435095 | 0.5 | 6.3925
91872435096 | 0.5376 | 3.5383
91872435097 | 1.533 | 9.3507
91872435098 | 1.533 | 9.0601
91872435099 | 3.0995 | 21.919
91872435100 | 0.0066 | 0.001
91872435101 | 0.7781 | 31.4873
91872435102 | 0.6569 | 12.7936
91872435103 | 0.6017 | 9.8543
91872435104 | 0.5457 | 11.2118
91872436001 | 0.149 | 3.5778
91872436002 | 0.1468 | 2.4343
91872436003 | 0.0219 | 4.1464
91872436004 | 0.0241 | 2.5283
91872436005 | 0.0322 | 16.2197
91872436006 | 0.034 | 5.0521
91872436007 | 0.0223 | 2.6979
91872436008 | 0.0193 | 7.2819
91872436009 | 0.0327 | 26.7017
91872436010 | 0.0172 | 17.3211
91872436011 | 0.3144 | 5.3962
91872436012 | 0.0189 | 7.5973
91872436013 | 0.0127 | 13.012
91872436014 | 0.0134 | 5.8537
91872436015 | 0.0031 | 3.9626
91872436016 | 0.0176 | 7.1498
91872436017 | 0.0144 | 5.0471
91872436018 | 0.016 | 10.9984
91872436019 | 0.0169 | 4.4619
91872436020 | 0.02 | 0.0197
91872436021 | 0.0297 | 2.8462
91872436022 | 0.0522 | 4.4154
91872436023 | 0.0442 | 1.555
91872436024 | 0.0202 | 1.7059
91872436025 | 0.0177 | 1.5197
91872436026 | 0.0149 | 1.8513
91872436027 | 0.0196 | 1.9963
91872436028 | 0.0183 | 3.395
91872436029 | 0.0101 | 6.0785
91872436030 | 0.013 | 4.6302
91872436031 | 0.0189 | 5.189
91872436032 | 0.0213 | 3.9195
91872436033 | 0.0215 | 9.1954
91872436034 | 0.7585 | 3.6226
91872436035 | 0.0337 | 4.2818
91872436036 | 0.0238 | 4.7339
91872436037 | 0.1347 | 5.3544
91872436038 | 0.0288 | 1.8291
91872436039 | 0.0288 | 1.5781
91872436040 | 0.4967 | 0.072
91872436041 | 4.5 | 3.4272
91872436042 | 0.0588 | 3.7785
91872436043 | 0.0309 | 1.1776
91872436044 | 0.0615 | 1.5203
91872436045 | 0.0452 | 7.0837
91872436046 | 0.0237 | 7.7379
91872436047 | 0.0061 | 4.7368
91872436048 | 0.0236 | 18.7281
91872436049 | 0.0639 | 2.1323
91872436050 | 0.0246 | 1.5935
91872436051 | 0.0256 | 3.7081
91872436052 | 0.0409 | 4.309
91872436053 | 0.0347 | 4.6439
91872436054 | 0.0184 | 2.8028
91872436055 | 0.021 | 2.9719
91872436056 | 0.0215 | 4.8696
91872436057 | 0.0305 | 6.0683
91872436058 | 0.2933 | 2.7942
91872436059 | 0.0369 | 1.9889
91872436060 | 0.1426 | 5.1267
91872436061 | 0.1178 | 5.146
91872436062 | 0.0722 | 3.4547
91872436063 | 0.0222 | 1.9602
91872436064 | 0.0175 | 2.333
91872436065 | 0.0181 | 4.9688
91872436066 | 0.0388 | 6.9706
91872436067 | 0.0243 | 3.9599
91872436068 | 0.0177 | 6.0648
91872436069 | 0.0159 | 6.4368
91872436070 | 0.0128 | 3.0207
91872436071 | 0.0089 | 7.4846
91872436072 | 0.0087 | 5.3431
91872436073 | 0.0085 | 3.2508
91872436074 | 0.0176 | 3.1674
91872436075 | 0.0308 | 3.3994
91872436076 | 0.0226 | 4.678
91872436077 | 0.0244 | 4.4644
91872436078 | 0.0151 | 3.0793
91872436079 | 0.1561 | 3.9584
91872436080 | 0.9877 | 11.1635
91872436081 | 0.3134 | 4.1256
91872436082 | 0.1014 | 5.1374
91872436083 | 0.0848 | 10.0222
91872436084 | 2.166 | 6.272
91872436085 | 0.1064 | 5.8502
91872436086 | 0.0456 | 4.022
91872436087 | 0.038 | 3.6642
91872436088 | 0.0228 | 3.4057
91872436089 | 0.0131 | 2.7172
91872436090 | 0.0297 | 8.2867
91872436091 | 0.0245 | 4.8067
91872436092 | 0.0109 | 3.961
91872436093 | 0.0128 | 3.7522
91872436094 | 0.0193 | 7.9743
91872436095 | 0.0216 | 5.5917
91872436096 | 0.0303 | 6.7135
91872436097 | 0.1808 | 4.0702
91872436098 | 0.051 | 3.6492
91872436099 | 0.0112 | 2.813
91872436100 | 0.02 | 0.001
91872436101 | 0.0851 | 3.3434
91872436102 | 0.0192 | 3.5009
91872436103 | 0.0333 | 3.9343
91872436104 | 0.0311 | 4.461
91872436105 | 0.0295 | 4.7522
91872436106 | 2.3665 | 5.052
91872436107 | 0.9335 | 4.178
91872436108 | 0.056 | 5.0183
91872436109 | 0.0741 | 3.9727
91872436110 | 0.0326 | 6.8825
91872436111 | 0.0388 | 5.1305
91872436112 | 0.5127 | 3.7704