## MSA202405141633
MSA202405141633
PROJECT | SAN AGUSTIN
REFERENCE | 1633
DATE DELIVERED | 2024-05-18 19:15
DATE REPORTED | 2024-05-14 10:46
INSTRUCTIONS | Au (FAAAm), Ag (FAAAm)
| Au | Ag
| FAAA | FAAA
SAMPLE | ppm | ppm
91866320001 | 0.0403 | 3.4945
91866320002 | 0.0817 | 9.8655
91866320003 | 0.0644 | 4.3194
91866320004 | 0.0306 | 2.6668
91866320005 | 0.058 | 9.511
91872320001 | 0.0615 | 5.9237
91872320002 | 0.0341 | 1.8375
91872320003 | 0.0989 | 5.8047
91872320004 | 0.0873 | 3.9106
91872320005 | 0.0572 | 3.2485
91878280001 | 0.068 | 3.8822
91878280002 | 0.0978 | 2.6201
91878280003 | 0.0571 | 78.9465
91878280004 | 0.0437 | 11.1877
91878280005 | 0.0276 | 2.7167
91878280006 | 0.0922 | 2.17
91878280007 | 0.1707 | 4.3999
91878280008 | 0.1079 | 2.7334
91878280009 | 0.0409 | 6.9748
91878280010 | 0.0603 | 14.3916
91878280011 | 0.0595 | 11.5043
91878280012 | 0.0471 | 2.1382
91878280013 | 0.0267 | 1.2098
91878280014 | 0.0124 | 2.2169
91878280015 | 0.0648 | 8.6528
91884367001 | 0.0359 | 0.8886
91884367002 | 0.0564 | 5.3521
91884367003 | 0.0152 | 0.7043
91884367004 | 0.0265 | 2.0094
91884367005 | 0.092 | 10.6951
91884367006 | 0.0872 | 9.6437
91884367007 | 0.0335 | 4.5064
91884367008 | 0.0415 | 1.9573
91884367009 | 0.04 | 1.2549
91884367010 | 0.0566 | 17.4905
91884367011 | 0.0196 | 1.0256
91884367012 | 0.0112 | 0.8027
91884367013 | 0.1847 | 4.5697
91884367014 | 0.0695 | 5.8048
91884367015 | 0.1513 | 2.1123
91884367016 | 0.0722 | 4.1453
91884367017 | 0.207 | 2.006
91884367018 | 0.0576 | 9.9186
91884367019 | 0.0498 | 6.1837
91884367020 | 4.833 | 19.7209
91884367021 | 0.0833 | 3.2263
91884367022 | 0.103 | 13.6468
91884367023 | 0.2716 | 2.5285
91884367024 | 0.1203 | 4.7535
91884367025 | 0.0431 | 4.701
91890316001 | 0.0623 | 1.6252
91890316002 | 0.049 | 1.8674
91890316003 | 0.0582 | 9.6788
91890316004 | 0.0499 | 1.3865
91890316005 | 0.0366 | 1.3853
91890316006 | 0.0271 | 0.8627
91890316007 | 0.0162 | 1.1519
91890316008 | 0.0192 | 0.3178
91890316009 | 0.0119 | 0.8566
91890316010 | 0.0188 | 2.3211
91890316011 | 0.0242 | 0.8704
91890316012 | 0.0089 | 0.1344
91890316013 | 0.0025 | 0.7866
91890316014 | 0.0197 | 0.9866
91890316015 | 0.0131 | 0.9514
91890316016 | 0.0148 | 1.4587
91890316017 | 0.0184 | 0.6672
91890316018 | 0.0161 | 0.7966
91890316019 | 0.0217 | 1.4182
91890316020 | 0.0213 | 0.9991
91890316021 | 0.0148 | 0.5957
91890316022 | 0.0063 | 0.7646
91890316023 | 0.0104 | 0.828
91890316024 | 0.0353 | 0.6511
91890316025 | 0.0049 | 0.4182
91890316026 | 0.0961 | 3.227
91890316027 | 0.0817 | 3.5006
91890316028 | 0.0135 | 1.0873
91890316029 | 0.0287 | 1.408
91890316030 | 0.0099 | 0.5347