## MSA202405151636
MSA202405151636
PROJECT | SAN AGUSTIN
REFERENCE | 1636
DATE DELIVERED | 2024-05-17 14:21
DATE REPORTED | 2024-05-15 08:28
INSTRUCTIONS | Au (FAAAm), Ag (FAAAm)
| Au | Ag
| FAAA | FAAA
SAMPLE | ppm | ppm
91872437001 | 0.0637 | 1.9261
91872437002 | 0.076 | 2.8231
91872437003 | 0.1439 | 3.8611
91872437004 | 0.075 | 1.9614
91872437005 | 0.2031 | 6.0011
91872437006 | 0.1865 | 5.2509
91872437007 | 0.1806 | 10.2886
91872437008 | 0.1862 | 11.6849
91872437009 | 0.0702 | 4.5552
91872437010 | 0.0438 | 1.1417
91872437011 | 0.068 | 2.0756
91872437012 | 0.0769 | 4.1477
91872437013 | 0.1316 | 5.3639
91872437014 | 0.2953 | 45.6552
91872437015 | 0.2292 | 14.0528
91872437016 | 0.1853 | 14.9492
91872437017 | 0.1085 | 3.5095
91872437018 | 0.0675 | 2.629
91872437019 | 0.0479 | 2.8596
91872437020 | 0.02 | 0.001
91872437021 | 0.0904 | 5.37
91872437022 | 0.5908 | 105.154
91872437023 | 0.084 | 2.5269
91872437024 | 0.1038 | 3.6311
91872437025 | 0.0685 | 3.4784
91872437026 | 0.0349 | 2.5198
91872437027 | 0.0911 | 6.2296
91872437028 | 0.0857 | 4.1358
91872437029 | 0.1154 | 7.1996
91872437030 | 0.1904 | 4.6137
91872437031 | 0.0436 | 2.2945
91872437032 | 0.0787 | 2.9803
91872437033 | 0.0261 | 2.0444
91872437034 | 0.0427 | 1.1196
91872437035 | 0.0969 | 2.7434
91872437036 | 0.412 | 2.1071
91872437037 | 0.045 | 2.7365
91872437038 | 0.0714 | 1.9101
91872437039 | 0.1153 | 6.5908
91872437040 | 0.5015 | 0.0058
91872437041 | 0.0785 | 6.1258
91872437042 | 0.0921 | 7.5182
91872437043 | 0.0857 | 5.0681
91872437044 | 0.0882 | 13.6075
91872437045 | 0.0182 | 2.2331
91872437046 | 0.0467 | 2.1804
91872437047 | 0.1617 | 6.9309
91872437048 | 0.0233 | 3.3107
91872437049 | 0.0491 | 1.4181
91872437050 | 0.1033 | 6.607
91872437051 | 0.0467 | 2.0892
91872437052 | 0.0696 | 2.8582
91872437053 | 0.7944 | 16.722
91872437054 | 0.0662 | 1.7144
91872437055 | 0.0568 | 2.4874
91872437056 | 0.2071 | 4.0433
91872437057 | 0.053 | 4.2848
91872437058 | 0.081 | 3.6545
91872437059 | 0.0614 | 6.5731
91872437060 | 0.0546 | 8.6009
91872437061 | 0.0692 | 10.8435
91872437062 | 0.0521 | 4.6506
91872437063 | 0.0217 | 2.5003
91872437064 | 0.0195 | 1.0673
91872437065 | 0.0193 | 1.0495
91872437066 | 0.0857 | 2.0599
91872437067 | 0.0124 | 1.1809
91872437068 | 0.034 | 1.6858
91872437069 | 0.4292 | 11.7867
91872437070 | 0.0348 | 3.3677
91872437071 | 0.0845 | 6.8271
91872437072 | 0.237 | 5.4745
91872437073 | 0.0935 | 1.4347
91872437074 | 0.1414 | 3.4921
91872437075 | 0.2663 | 8.4526
91872437076 | 0.0823 | 1.1044
91872437077 | 0.0255 | 0.3685
91872437078 | 0.0791 | 3.2607
91872437079 | 0.0957 | 1.2263
91872437080 | 0.9973 | 10.8258
91872437081 | 0.0281 | 2.6456
91872437082 | 0.0295 | 1.449
91872437083 | 0.0031 | 1.2247
91872437084 | 0.0427 | 2.3993
91872437085 | 0.0086 | 1.081
91872437086 | 0.0159 | 2.4411
91872437087 | 0.0111 | 1.6039
91872437088 | 0.077 | 0.9612
91872437089 | 0.0274 | 0.6087
91872437090 | 0.0475 | 0.5299
91872437091 | 0.4408 | 10.9932
91872437092 | 0.4689 | 8.1606