## MSA202405151643
MSA202405151643
PROJECT | SAN AGUSTIN
REFERENCE | 1643
DATE DELIVERED | 2024-05-21 09:12
DATE REPORTED | 2024-05-15 17:02
INSTRUCTIONS | Au (FAAAm), Ag (FAAAm)
| Au | Ag
| FAAA | FAAA
SAMPLE | ppm | ppm
91872437093 | 0.1462 | 3.9363
91872437094 | 0.4031 | 6.9987
91872437095 | 0.0617 | 1.2446
91872437096 | 0.0686 | 1.7535
91872437097 | 0.027 | 0.9391
91872437098 | 0.041 | 0.9685
91872437099 | 0.0455 | 3.3651
91872437100 | 0.02 | 0.001
91872437101 | 0.1009 | 4.0906
91872437102 | 0.4091 | 9.5203
91872437103 | 0.1215 | 6.2373
91872437104 | 0.0727 | 2.3942
91872437105 | 0.3394 | 8.0921
91872437106 | 0.0918 | 6.1745
91872437107 | 0.2911 | 4.6318
91872437108 | 0.0393 | 0.5619
91872437109 | 2.333 | 11.6519
91872437110 | 0.2885 | 6.7993
91872437111 | 0.1682 | 4.2142
91872437112 | 1.7335 | 8.4446
91872437113 | 0.8991 | 12.9867
91872437114 | 0.151 | 12.3801
91872437115 | 0.1131 | 3.1796
91872437116 | 0.0683 | 2.838
91872437117 | 0.1072 | 3.5798
91872437118 | 0.1898 | 3.8877
91872437119 | 0.1021 | 3.9379
91872437120 | 0.122 | 4.8033
91872437121 | 0.1262 | 5.0622
91872437122 | 0.0581 | 2.4231
91872437123 | 0.1185 | 7.4806
91872437124 | 0.1122 | 4.032
91872437125 | 0.0935 | 2.8184
91872437126 | 0.0846 | 1.4875
91872437127 | 3.366 | 10.9971
91872437128 | 6.833 | 27.8748
91872437129 | 0.0745 | 1.1718
91872437130 | 0.0342 | 1.9489
91872437131 | 0.0906 | 2.0018
91872437132 | 0.0605 | 2.696
91872437133 | 0.0951 | 2.8433
91872437134 | 0.933 | 6.2046
91872437135 | 0.1038 | 4.8313
91872437136 | 0.1182 | 3.8778
91872437137 | 0.0711 | 3.0008
91872437138 | 0.111 | 5.885
91872437139 | 0.1006 | 4.9496
91872437140 | 0.4905 | 0.1598
91872437141 | 0.0628 | 1.7496
91872437142 | 0.3186 | 7.5341
91872437143 | 0.218 | 7.9115
91872437144 | 0.3059 | 4.08