## MSA202405161647
MSA202405161647
PROJECT | SAN AGUSTIN
REFERENCE | 1647
DATE DELIVERED | 2024-05-18 19:20
DATE REPORTED | 2024-05-16 09:59
INSTRUCTIONS | Au (FAAAm), Ag (FAAAm)
| Au | Ag
| FAAA | FAAA
SAMPLE | ppm | ppm
91872437145 | 0.2229 | 3.0731
91872437146 | 0.0996 | 1.6199
91872437147 | 0.6774 | 13.4365
91872437148 | 0.1118 | 2.1727
91872437149 | 0.0281 | 1.7337
91872437150 | 0.0642 | 3.848
91872437151 | 0.0679 | 6.2076
91872437152 | 0.135 | 2.7672
91872437153 | 0.0474 | 2.8946
91872437154 | 0.0638 | 5.119
91872437155 | 0.0313 | 1.9614
91872437156 | 0.0694 | 2.425
91872437157 | 0.0917 | 5.7795
91872437158 | 0.0137 | 1.7594
91872437159 | 0.1254 | 10.6173
91872437160 | 0.9722 | 11.0171
91872437161 | 0.3056 | 20.0052
91872437162 | 0.1286 | 8.7733
91872437163 | 0.1115 | 2.5218
91872437164 | 0.1977 | 7.7989
91872437165 | 0.1072 | 3.9763
91872437166 | 0.1156 | 2.4931
91872437167 | 0.1152 | 1.9503
91872437168 | 0.1644 | 11.5578
91872437169 | 0.2321 | 8.4911
91872437170 | 0.1205 | 1.8759
91872437171 | 0.1012 | 1.596
91872437172 | 0.0486 | 2.4424
91872437173 | 0.0479 | 1.1301
91872437174 | 0.0156 | 2.0127
91872437175 | 0.0574 | 4.2442
91872437176 | 0.1427 | 10.1055
91872437177 | 0.0127 | 1.8265
91872437178 | 0.0294 | 2.3307
91872437179 | 0.061 | 5.1774
91872437180 | 0.0282 | 1.5331
91872437181 | 0.0239 | 1.3346
91872437182 | 0.0241 | 1.3905
91872437183 | 0.0395 | 1.6259
91872437184 | 0.0459 | 1.9953
91872437185 | 0.0357 | 1.0322
91872437186 | 0.0342 | 2.2492
91872437187 | 0.0789 | 1.8933
91872437188 | 0.0485 | 0.9174
91872437189 | 0.074 | 3.0543
91872437190 | 0.0968 | 0.6254
91872437191 | 0.0358 | 0.6696
91872437192 | 0.06 | 1.8939
91872437193 | 0.0553 | 2.5098
91872437194 | 0.0664 | 3.8022
91872437195 | 0.0406 | 2.6092
91872437196 | 0.0398 | 1.9912
91872437197 | 0.0338 | 1.4309
91872437198 | 0.0385 | 3.0049
91872438001 | 0.3404 | 3.2224
91872438002 | 0.7725 | 4.6602
91872438003 | 0.0245 | 4.7082
91872438004 | 0.0625 | 2.9016
91872438005 | 0.4345 | 0.0695
91872438006 | 0.1752 | 6.2498
91872438007 | 0.3055 | 3.5564
91872438008 | 0.1476 | 4.5228
91872438009 | 0.3983 | 3.7089
91872438010 | 0.0254 | 3.7246
91872438011 | 0.047 | 5.9581
91872438012 | 0.1098 | 7.1148
91872438013 | 0.0042 | 3.8687
91872438014 | 0.0093 | 5.8893
91872438015 | 0.042 | 13.8026
91872438016 | 0.0002 | 1.8779
91872438017 | 0.02 | 1.0864
91872438018 | 0.0303 | 4.7083
91872438019 | 0.011 | 3.0479
91872438020 | 0.003 | 0.1326
91872438021 | 0.0867 | 1.7538
91872438022 | 0.039 | 1.7359
91872438023 | 0.2636 | 4.6084
91872438024 | 0.0067 | 1.8124
91872438025 | 0.0094 | 3.359
91872438026 | 0.0199 | 1.4935
91872438027 | 0.0206 | 1.6314
91872438028 | 0.0155 | 5.8654
91872438029 | 0.0166 | 2.563
91872438030 | 0.0027 | 1.9093
91872438031 | 0.02 | 3.8565
91872438032 | 0.0259 | 6.1238
91872438033 | 0.0554 | 5.1029
91872438034 | 0.731 | 2.865
91872438035 | 0.0356 | 5.5695
91872438036 | 0.3011 | 3.1975
91872438037 | 0.0911 | 10.0556
91872438038 | 0.6415 | 9.9086
91872438039 | 0.1193 | 4.4813
91872438040 | 0.4875 | 0.1557
91872438041 | 0.1853 | 2.0557
91872438042 | 0.0561 | 4.1048
91872438043 | 0.0373 | 4.3655
91872438044 | 0.0497 | 5.5616
91872438045 | 0.0393 | 4.4403
91872438046 | 0.2388 | 3.6772
91872438047 | 0.32 | 3.4791
91872438048 | 0.1077 | 7.1534
91872438049 | 0.026 | 2.733
91872438050 | 0.0908 | 4.339
91872438051 | 0.368 | 2.9844
91872438052 | 1.467 | 9.7706
91872438053 | 0.0387 | 5.1225
91872438054 | 0.2106 | 3.2238
91872438055 | 0.1155 | 3.1207
91872438056 | 0.0088 | 2.7025
91872438057 | 0.0043 | 2.45
91872438058 | 0.0035 | 3.2997
91872438059 | 0.0066 | 3.4343
91872438060 | 0.02 | 1.9339
91872438061 | 0.0033 | 1.9323
91872438062 | 0.0011 | 1.7328
91872438063 | 0.0118 | 1.6586
91872438064 | 0.0862 | 1.4958
91872438065 | 0.0061 | 1.4785
91872438066 | 0.0185 | 1.9653
91872438067 | 0.0097 | 4.5779
91872438068 | 0.0075 | 2.7073
91872438069 | 0.0094 | 2.0636
91872438070 | 0.0046 | 2.2458
91872438071 | 0.0048 | 4.0601
91872438072 | 0.9092 | 4.0294
91872438073 | 0.0351 | 2.7614
91872438074 | 0.3308 | 5.9025
91872438075 | 0.4508 | 2.8258
91872438076 | 0.0793 | 2.0361
91872438077 | 0.199 | 3.9416
91872438078 | 0.1078 | 3.8562
91872438079 | 0.1646 | 4.8787
91872438080 | 0.9123 | 11.1384
91872438081 | 0.1478 | 4.0679
91872438082 | 0.1207 | 4.698
91872438083 | 0.2586 | 4.997
91872438084 | 0.6911 | 6.8877