## MSA202405161648
MSA202405161648
PROJECT | SAN AGUSTIN
REFERENCE | 1648
DATE DELIVERED | 2024-05-17 12:47
DATE REPORTED | 2024-05-16 10:00
INSTRUCTIONS | Au (FAAAm), Ag (FAAAm)
| Au | Ag
| FAAA | FAAA
SAMPLE | ppm | ppm
91866201001 | 0.0233 | 0.584
91866201002 | 0.0295 | 0.5841
91866201003 | 0.0463 | 1.086
91866201004 | 0.0679 | 1.5861
91866201005 | 0.016 | 1.1663
91866201006 | 0.04 | 0.7512
91866201007 | 0.4087 | 4.797
91866201008 | 0.3694 | 4.9734
91866201009 | 0.5936 | 5.7031
91866201010 | 0.2854 | 5.8508
91866201011 | 0.1005 | 4.0627
91866201012 | 0.0494 | 1.3951
91866201013 | 0.0747 | 1.9374
91866201014 | 0.1512 | 1.9806
91866201015 | 0.0458 | 1.1675
91866201016 | 0.0183 | 1.1518
91866201017 | 0.0237 | 1.6695
91866201018 | 0.027 | 1.8129
91866201019 | 0.0495 | 4.1687
91866201020 | 0.02 | 0.001
91866201021 | 0.0331 | 2.1537
91866201022 | 0.0554 | 2.0557
91866201023 | 0.1582 | 6.8317
91866201024 | 0.2307 | 8.7253
91866201025 | 0.2499 | 4.1748
91866201026 | 0.189 | 3.1518
91866201027 | 0.2086 | 7.7549
91866201028 | 0.15 | 4.6805
91866201029 | 0.0675 | 1.7592
91866201030 | 0.0918 | 1.4392
91866201031 | 0.0643 | 1.376
91866201032 | 0.0901 | 2.7187
91866201033 | 0.0536 | 3.9689
91866201034 | 0.0378 | 1.2811
91866201035 | 0.0379 | 1.5023
91866201036 | 0.0388 | 2.2305
91866201037 | 0.1441 | 2.2758
91866201038 | 0.5907 | 13.4455
91866201039 | 0.1655 | 3.487
91866201040 | 0.486 | 0.0576
91866201041 | 0.394 | 6.5765
91866201042 | 0.1246 | 18.0947
91866201043 | 0.0966 | 9.254
91866201044 | 0.097 | 2.3721
91866201045 | 0.044 | 2.1271
91866201046 | 0.1258 | 15.2267