## MSA202405171651
MSA202405171651
PROJECT | SAN AGUSTIN
REFERENCE | 1651
DATE DELIVERED | 2024-05-20 18:43
DATE REPORTED | 2024-05-17 08:29
INSTRUCTIONS | Au (FAAAm), Ag (FAAAm)
| Au | Ag
| FAAA | FAAA
SAMPLE | ppm | ppm
91866201047 | 4.1665 | 37.7195
91866201048 | 0.1677 | 18.2993
91866201049 | 0.6165 | 9.506
91866201050 | 0.5354 | 15.0972
91866201051 | 0.2271 | 5.7423
91866201052 | 0.1074 | 3.2906
91866201053 | 0.7842 | 33.68
91866201054 | 0.5184 | 6.5883
91866201055 | 0.2228 | 3.9979
91866201056 | 0.2653 | 3.5103
91866201057 | 0.4131 | 4.6831
91866201058 | 0.37 | 5.7071
91866201059 | 0.0868 | 3.1594
91866201060 | 0.1567 | 4.6198
91866201061 | 0.1314 | 3.9938
91866201062 | 0.1382 | 4.001
91866201063 | 0.2401 | 15.0173
91866201064 | 0.1732 | 9.0387
91866201065 | 0.1269 | 19.5595
91866201066 | 0.1338 | 5.346
91866201067 | 0.1387 | 6.1103
91866201068 | 0.2399 | 3.1911
91866201069 | 0.8002 | 4.7811
91866201070 | 0.1521 | 2.8014
91866201071 | 0.103 | 5.4137
91866201072 | 0.166 | 5.6436
91866201073 | 0.2138 | 4.5799
91866201074 | 0.1366 | 2.643
91866201075 | 0.1726 | 3.0801
91866201076 | 0.6393 | 6.0132
91866201077 | 0.1154 | 14.5369
91866201078 | 0.1182 | 3.321
91866201079 | 0.1037 | 5.3725
91866201080 | 0.4878 | 0.0814
91866201081 | 1.8335 | 39.5373
91866201082 | 0.1742 | 2.7342
91866201083 | 0.3267 | 2.5005
91866201084 | 0.0947 | 3.5154
91866201085 | 0.1056 | 1.3306
91866201086 | 0.4743 | 4.0458
91866201087 | 0.2228 | 5.609
91866201088 | 0.6257 | 13.5423
91866201089 | 2.1 | 21.0942
91866201090 | 0.4009 | 3.2199
91866201091 | 0.106 | 2.2205
91866201092 | 0.176 | 3.1218
91866201093 | 0.4743 | 2.0097
91866201094 | 0.1356 | 2.3496
91866201095 | 0.1663 | 2.811
91866201096 | 0.2964 | 4.8556
91866201097 | 0.6643 | 4.6006
91866201098 | 0.1702 | 4.943
91866201099 | 0.42 | 4.8539
91866201100 | 0.0052 | 0.001
91866201101 | 1.9 | 13.2017
91866201102 | 0.1242 | 5.0796
91866201103 | 0.3101 | 14.9749
91866201104 | 0.1739 | 3.283
91866201105 | 0.1189 | 2.8844
91866201106 | 0.1061 | 6.7654
91866201107 | 0.1281 | 2.3629
91866201108 | 0.1235 | 4.2464
91866201109 | 0.1275 | 3.9154
91866201110 | 0.1859 | 3.0298
91866201111 | 0.1684 | 4.5823
91866201112 | 0.2056 | 6.1864
91866201113 | 0.1002 | 1.7125
91866201114 | 0.1936 | 4.7059
91866201115 | 0.3029 | 5.8646
91866201116 | 0.1333 | 4.6315
91866201117 | 0.4156 | 9.1164
91866201118 | 0.6499 | 7.3695
91866201119 | 0.2438 | 1.9156
91866201120 | 0.2365 | 8.8778
91866201121 | 0.249 | 10.1941
91866201122 | 0.1347 | 3.4623
91866201123 | 0.1962 | 3.3078
91866201124 | 0.3878 | 4.498
91866201125 | 0.2312 | 5.9179
91866201126 | 0.5749 | 6.952
91866201127 | 0.7425 | 10.7089
91866201128 | 1.4335 | 35.3763
91866201129 | 1.3 | 8.9952
91866201130 | 2 | 14.9361
91866201131 | 0.9579 | 9.0068
91866201132 | 0.8237 | 5.7058
91866201133 | 0.9786 | 11.5824
91866201134 | 0.6266 | 11.0576
91866201135 | 0.4965 | 3.2439
91866201136 | 0.3558 | 6.824
91866201137 | 0.2414 | 3.0414
91866201138 | 0.6594 | 7.2504
91866201139 | 2.1 | 8.1474
91866201140 | 0.4992 | 0.1487
91866201141 | 0.6323 | 8.4138
91866201142 | 2.367 | 15.2512
91866201143 | 0.9121 | 5.3146
91866201144 | 0.9963 | 13.9225
91866201145 | 1.6 | 3.3176
91866201146 | 1.067 | 11.5344
91866201147 | 1.5 | 6.2546
91866201148 | 1.067 | 8.9258
91866201149 | 0.5907 | 6.1472
91866201150 | 1.1 | 12.4936
91866201151 | 0.8039 | 10.523
91866202001 | 1.533 | 16.515
91866202002 | 1.7 | 17.5404
91866202003 | 0.8224 | 10.4453
91866202004 | 0.9075 | 6.15
91866202005 | 1.6 | 8.6044
91866202006 | 0.8214 | 3.9959
91866202007 | 1.267 | 11.567
91866202008 | 2.6665 | 5.9658
91866202009 | 0.9967 | 8.4287
91866202010 | 0.8163 | 12.9433
91866202011 | 1 | 4.1855
91866202012 | 1.1665 | 3.5208
91866202013 | 0.8755 | 3.986
91866202014 | 0.5187 | 3.1125
91866202015 | 0.7152 | 47.7009
91866202016 | 0.6136 | 5.4461
91866202017 | 1 | 5.1366
91866202018 | 5.5 | 9.741
91866202019 | 6.5665 | 48.1394
91866202020 | 0.0049 | 0.1569
91866202021 | 1.0335 | 2.3514
91866202022 | 0.9535 | 6.1703
91866202023 | 0.681 | 2.9926
91866202024 | 0.9665 | 5.1482
91866202025 | 0.8016 | 3.5614
91866202026 | 0.697 | 5.294
91866202027 | 0.7405 | 2.8701
91866202028 | 0.4387 | 3.8001
91866202029 | 0.6905 | 2.9204
91866202030 | 0.721 | 4.3985
91866202031 | 2.2665 | 9.4688
91866202032 | 0.7076 | 3.6571
91866202033 | 0.6803 | 3.9225
91866202034 | 0.6855 | 4.7476
91866202035 | 0.84 | 6.212
91866202036 | 2.733 | 41.8417
91866202037 | 0.6354 | 13.4351
91866202038 | 0.4298 | 3.5444
91866202039 | 0.965 | 7.0746
91866202040 | 0.4862 | 0.0791
91866202041 | 0.4739 | 6.0732
91866202042 | 0.8374 | 8.9087
91866202043 | 0.6126 | 13.7051
91866202044 | 0.533 | 5.6358
91866202045 | 0.6805 | 3.2463
91866202046 | 0.2498 | 3.6333
91866202047 | 0.2401 | 6.3907
91866202048 | 0.4215 | 3.3529
91866202049 | 0.4203 | 6.8213
91866202050 | 0.204 | 3.4313
91866202051 | 1.067 | 6.7479
91866202052 | 0.2302 | 1.7972
91866202053 | 0.5408 | 7.6795
91866202054 | 0.4574 | 2.721
91866202055 | 0.8112 | 7.3876
91866202056 | 0.2561 | 3.3146
91866202057 | 0.798 | 4.2637
91866202058 | 0.867 | 2.2592
91866202059 | 0.554 | 6.3703
91866202060 | 0.3773 | 6.1762
91866202061 | 0.3134 | 9.1746
91866202062 | 1.2335 | 18.7559
91866202063 | 0.6972 | 11.5025
91866202064 | 0.4364 | 7.9071