## MSA202405171654
MSA202405171654
PROJECT | SAN AGUSTIN
REFERENCE | 1654
DATE DELIVERED | 2024-05-20 13:09
DATE REPORTED | 2024-05-17 15:56
INSTRUCTIONS | Au (FAAAm), Ag (FAAAm)
| Au | Ag
| FAAA | FAAA
SAMPLE | ppm | ppm
91872438085 | 0.2336 | 5.0133
91872438086 | 0.0883 | 5.7578
91872438087 | 0.1405 | 5.2211
91872438088 | 0.1285 | 3.9432
91872438089 | 0.0403 | 6.307
91872438090 | 0.0438 | 4.1371
91872438091 | 1.3 | 3.7349
91872438092 | 0.4099 | 2.7302
91872438093 | 0.1094 | 2.7454
91872438094 | 0.2968 | 2.476
91872438095 | 0.146 | 4.3382
91872438096 | 0.0985 | 4.578
91872438097 | 0.0633 | 2.8824
91872438098 | 0.1278 | 2.8784
91872438099 | 0.0516 | 2.8067
91872438100 | 0.0011 | 0.001
91872438101 | 0.0272 | 1.7503
91872438102 | 0.0129 | 2.067
91872438103 | 0.023 | 2.5866
91872438104 | 0.02 | 1.3364
91872438105 | 0.0223 | 3.5019
91872438106 | 0.0615 | 2.5262
91872438107 | 0.0281 | 2.6583
91872438108 | 0.0404 | 3.0569
91872438109 | 0.2064 | 4.4162
91872438110 | 0.2746 | 3.1396
91872438111 | 0.6223 | 3.1301
91872438112 | 0.1338 | 3.2154
91872438113 | 0.3389 | 3.7371
91872438114 | 0.7315 | 8.5553
91872438115 | 0.0648 | 4.3483
91872438116 | 0.706 | 13.9314
91872438117 | 0.0367 | 5.8268
91872438118 | 0.2507 | 3.8455
91872438119 | 0.3699 | 4.357
91872438120 | 0.3512 | 4.0964
91872438121 | 0.3689 | 3.802
91872438122 | 0.1814 | 5.2565
91872438123 | 0.1136 | 6.594