## MSA202405171655
MSA202405171655
PROJECT | SAN AGUSTIN
REFERENCE | 1655
DATE DELIVERED | 2024-05-20 13:17
DATE REPORTED | 2024-05-17 15:58
INSTRUCTIONS | Au (FAAAm), Ag (FAAAm)
| Au | Ag
| FAAA | FAAA
SAMPLE | ppm | ppm
91866203001 | 0.3035 | 4.6058
91866203002 | 0.3071 | 5.2996
91866203003 | 0.3034 | 2.8334
91866203004 | 0.1468 | 1.603
91866203005 | 0.479 | 8.6112
91866203006 | 0.2948 | 3.9799
91866203007 | 0.3553 | 3.3657
91866203008 | 0.5615 | 10.7703
91866203009 | 0.4431 | 4.7635
91866203010 | 0.5661 | 3.1571
91866203011 | 0.2043 | 1.3093
91866203012 | 0.2028 | 3.2938
91866203013 | 0.3998 | 3.3488
91866203014 | 0.2519 | 1.7812
91866203015 | 0.8167 | 4.3689
91866203016 | 0.9794 | 18.0136
91866203017 | 1.3 | 11.7209
91866203018 | 0.9441 | 9.4078
91866203019 | 0.3602 | 2.1833
91866203020 | 0.0052 | 0.001
91866203021 | 3.0665 | 41.6107
91866203022 | 0.4293 | 7.2385
91866203023 | 2.4 | 19.4338
91866203024 | 0.4571 | 4.8096
91866203025 | 0.4076 | 7.1458
91866203026 | 0.4425 | 2.9654
91866203027 | 0.6718 | 6.2035
91866203028 | 0.6749 | 9.7792
91866203029 | 1.933 | 24.9925
91866203030 | 0.4782 | 9.5555
91866203031 | 1.6665 | 15.9316
91866203032 | 0.5809 | 8.5777
91866203033 | 2.6335 | 7.7101
91866203034 | 0.8963 | 4.9553
91866203035 | 1.1665 | 10.4867
91866203036 | 0.3602 | 8.9294
91866203037 | 1.3665 | 46.5893