## MSA202405181656
MSA202405181656
PROJECT | SAN AGUSTIN
REFERENCE | 1656
DATE DELIVERED | 2024-05-19 09:58
DATE REPORTED | 2024-05-18 08:56
INSTRUCTIONS | Au (FAAAm), Ag (FAAAm)
| Au | Ag
| FAAA | FAAA
SAMPLE | ppm | ppm
91872438124 | 0.1081 | 8.3297
91872438125 | 0.411 | 6.9042
91872438126 | 0.0698 | 6.5217
91872438127 | 0.6806 | 4.7231
91872438128 | 0.0587 | 4.928
91872438129 | 0.1554 | 6.3291
91872438130 | 0.2114 | 5.2571
91872438131 | 0.093 | 5.9133
91872438132 | 0.0676 | 6.352
91872438133 | 0.5804 | 12.6477
91872438134 | 0.2836 | 7.0277
91872438135 | 0.0757 | 7.0349
91872438136 | 0.0365 | 5.5295
91872438137 | 0.0749 | 6.443
91872438138 | 0.3868 | 5.4859
91872439001 | 0.0244 | 3.28
91872439002 | 0.0164 | 3.0635
91872439003 | 0.0156 | 2.5403
91872439004 | 0.0163 | 2.047
91872439005 | 0.1285 | 2.5935
91872439006 | 0.0119 | 3.4118
91872439007 | 0.4327 | 3.3087
91872439008 | 0.5767 | 4.8195
91872439009 | 0.6755 | 5.0492
91872439010 | 0.7988 | 6.7727
91872439011 | 0.3737 | 5.2125
91872439012 | 0.0518 | 5.0685
91872439013 | 0.9611 | 4.776
91872439014 | 0.8663 | 4.7744
91872439015 | 0.9198 | 4.2377
91872439016 | 0.4258 | 3.5618
91872439017 | 0.3255 | 3.6678
91872439018 | 0.6997 | 2.6095
91872439019 | 0.0212 | 1.5747
91872439020 | 0.02 | 0.001
91872439021 | 0.0267 | 1.2115
91872439022 | 0.0138 | 1.6843
91872439023 | 0.015 | 5.6523
91872439024 | 0.0189 | 1.6797
91872439025 | 0.0112 | 4.0617
91872439026 | 0.0778 | 2.0979
91872439027 | 0.5963 | 2.4562
91872439028 | 0.5763 | 3.9127
91872439029 | 0.4247 | 4.2098
91872439030 | 0.2762 | 3.9974
91872439031 | 0.045 | 7.8764
91872439032 | 0.1457 | 4.6822
91872439033 | 0.5545 | 6.1373
91872439034 | 0.3424 | 6.1315
91872439035 | 0.048 | 2.6235
91872439036 | 0.0638 | 2.3761
91872439037 | 0.0127 | 1.761
91872439038 | 0.0084 | 2.1823
91872439039 | 0.0124 | 2.3266
91872439040 | 0.4968 | 0.0751
91872439041 | 0.0496 | 1.3945
91872439042 | 0.0092 | 1.7019
91872439043 | 0.0123 | 1.5908