## MSA202405181657
MSA202405181657
PROJECT | SAN AGUSTIN
REFERENCE | 1657
DATE DELIVERED | 2024-05-20 13:23
DATE REPORTED | 2024-05-18 08:57
INSTRUCTIONS | Au (FAAAm), Ag (FAAAm)
| Au | Ag
| FAAA | FAAA
SAMPLE | ppm | ppm
91866204001 | 0.2753 | 3.1783
91866204002 | 0.3028 | 4.5248
91866204003 | 0.3934 | 5.6896
91866204004 | 0.1964 | 5.6572
91866204005 | 0.2967 | 10.6575
91866204006 | 0.1515 | 2.2652
91866204007 | 0.4469 | 8.74
91866204008 | 0.1279 | 2.5732
91866204009 | 3.4315 | 17.4747
91866204010 | 1.8515 | 38.6556
91866204011 | 0.5558 | 7.2929
91866204012 | 0.5827 | 7.445
91866204013 | 0.3592 | 4.3572
91866204014 | 0.5463 | 9.2187
91866204015 | 0.5375 | 8.7247
91866204016 | 0.7079 | 4.7821
91866204017 | 0.4107 | 10.2193