## MSA202405181658
MSA202405181658
PROJECT | SAN AGUSTIN
REFERENCE | 1658
DATE DELIVERED | 2024-05-20 13:24
DATE REPORTED | 2024-05-18 09:54
INSTRUCTIONS | Au (FAAAm), Ag (FAAAm)
| Au | Ag
| FAAA | FAAA
SAMPLE | ppm | ppm
91866204018 | 0.5002 | 3.6453
91866204019 | 0.6877 | 8.1919
91866204020 | 0.0055 | 0.001
91866204021 | 0.4295 | 4.8946
91866204022 | 0.2639 | 3.2155
91866205001 | 0.5692 | 7.7625
91866205002 | 0.52 | 6.1927
91866205003 | 0.7448 | 11.068
91866205004 | 0.411 | 6.5974
91866205005 | 0.1401 | 2.3962
91866205006 | 0.3845 | 5.2966
91866205007 | 0.2482 | 1.6248
91866205008 | 0.3492 | 2.5501
91866205009 | 0.4505 | 5.3154
91866205010 | 0.4404 | 23.664
91866205011 | 3.3665 | 25.7023
91866205012 | 0.3168 | 6.0676
91866205013 | 0.5475 | 4.9895
91866205014 | 0.3409 | 3.2911
91866205015 | 2 | 29.0316
91866205016 | 0.3976 | 5.1326
91866205017 | 0.2873 | 6.8637
91866205018 | 0.3859 | 6.1129
91866205019 | 0.5489 | 9.2145
91866205020 | 0.0067 | 0.001
91866205021 | 0.6264 | 5.1108
91866205022 | 0.5705 | 4.7609
91866205023 | 0.5945 | 3.5952
91866205024 | 0.3935 | 3.3111
91866205025 | 0.5596 | 6.8918
91866205026 | 0.2198 | 4.957
91866205027 | 0.5481 | 6.3236
91866205028 | 0.6056 | 4.667
91866205029 | 0.4286 | 4.1539
91866205030 | 0.5142 | 4.0907
91866205031 | 0.5482 | 5.8781
91866205032 | 0.3593 | 4.6864
91866205033 | 0.29 | 4.35
91866205034 | 0.3203 | 5.724
91866205035 | 0.2954 | 7.8073
91866205036 | 0.3355 | 2.5925
91866205037 | 0.9168 | 16.0606