## MSA202405191672
MSA202405191672
PROJECT | SAN AGUSTIN
REFERENCE | 1672
DATE DELIVERED | 2024-05-22 10:29
DATE REPORTED | 2024-05-19 10:42
INSTRUCTIONS | Au (FAAAm), Ag (FAAAm)
| Au | Ag
| FAAA | FAAA
SAMPLE | ppm | ppm
91866203038 | 0.9205 | 13.2983
91866203039 | 0.9719 | 14.8653
91866203040 | 0.4959 | 0.2856
91866203041 | 1.6655 | 22.6102
91866203042 | 1.1325 | 34.8364
91866203043 | 0.8075 | 10.2664
91866203044 | 2.164 | 22.2591
91866203045 | 0.3849 | 15.9206
91866203046 | 3.0305 | 9.7871
91866203047 | 0.7765 | 2.896
91866205038 | 0.3235 | 4.1428
91866205039 | 0.4146 | 5.6924
91866205040 | 0.5177 | 0.0016
91866205041 | 0.3278 | 4.0073
91866205042 | 0.239 | 3.3189
91866205043 | 0.4736 | 6.1922
91866205044 | 0.4007 | 3.4044
91866205045 | 0.3921 | 3.794
91866205046 | 0.629 | 2.5711
91866205047 | 1.2645 | 9.7148
91866205048 | 0.2096 | 4.1052
91866205049 | 0.1054 | 2.5207
91866205050 | 0.2065 | 5.0505
91866205051 | 0.1437 | 2.7248
91866205052 | 0.0895 | 2.4372
91866205053 | 0.0868 | 1.6393
91866205054 | 0.0835 | 2.6001
91866205055 | 0.2984 | 2.2549
91866205056 | 0.4544 | 4.7592
91866205057 | 0.1994 | 2.2631
91866205058 | 0.2838 | 12.3356
91866205059 | 0.3544 | 10.0878
91866205060 | 0.8874 | 10.6936
91866205061 | 0.9973 | 10.7363
91866205062 | 0.3704 | 2.2735
91866205063 | 0.1981 | 1.628
91866205064 | 0.1109 | 1.6391
91866205065 | 0.3497 | 3.0427
91866205066 | 0.1783 | 1.2882
91866205067 | 0.1412 | 1.161
91866205068 | 0.2422 | 1.6379
91866205069 | 0.3122 | 1.8897
91866205070 | 0.1888 | 1.7195
91866205071 | 0.2166 | 1.7061
91866205072 | 0.191 | 2.7283
91866205073 | 0.3621 | 9.5429
91866205074 | 0.7478 | 39.2361
91866205075 | 0.2664 | 2.1704
91866205076 | 0.3394 | 1.9089
91866205077 | 0.2561 | 8.4239
91866205078 | 0.1839 | 7.3768
91866205079 | 0.2733 | 3.9237
91866205080 | 0.5165 | 0.1739
91866205081 | 0.1571 | 3.9693
91866205082 | 0.2281 | 10.2441
91866205083 | 0.1637 | 11.3874
91866205084 | 0.3754 | 73.973
91866205085 | 0.7843 | 220.273
91866205086 | 0.3542 | 22.6961
91866205087 | 0.1311 | 3.46
91866205088 | 0.3473 | 5.561
91866205089 | 0.5165 | 21.7319
91866205090 | 3.796 | 46.7152
91866205091 | 0.5724 | 16.7624
91866205092 | 1.8325 | 38.5704
91866205093 | 0.3413 | 13.7318
91866205094 | 0.1957 | 5.5129
91866205095 | 0.2045 | 10.8597
91866205096 | 0.39 | 4.3775
91866205097 | 0.2278 | 5.8377
91866205098 | 0.8859 | 12.452
91866205099 | 0.9187 | 127.657
91866205100 | 0.008 | 0.0702
91866205101 | 0.7568 | 88.3763
91866205102 | 0.1724 | 3.2413
91866205103 | 0.129 | 9.0844
91866205104 | 0.3817 | 43.6642
91866205105 | 0.16 | 15.1092
91866205106 | 0.1137 | 4.3696
91866205107 | 0.1702 | 3.0292
91866205108 | 0.1315 | 1.8442
91866205109 | 0.2764 | 7.9888
91866205110 | 0.2132 | 2.4796
91866205111 | 0.8772 | 42.7231
91866205112 | 0.3253 | 8.1695
91866205113 | 0.4334 | 5.9642
91866205114 | 0.2654 | 6.38
91866205115 | 0.2592 | 2.8859
91866205116 | 0.2921 | 2.717
91866205117 | 0.2929 | 5.7079
91866205118 | 0.1122 | 2.1856
91866205119 | 0.3776 | 3.2328
91866205120 | 0.1914 | 3.5934
91866205121 | 0.1817 | 3.7372
91866205122 | 0.1922 | 5.8072
91866205123 | 0.4372 | 41.9337
91866205124 | 0.1886 | 15.5987
91866205125 | 0.1546 | 3.9811
91866205126 | 0.1377 | 2.2483
91866205127 | 0.1746 | 1.0368
91866205128 | 0.1585 | 3.5807
91866205129 | 0.2431 | 2.6826
91866205130 | 0.1823 | 1.2081
91866205131 | 0.2607 | 1.8762
91866205132 | 0.171 | 1.6907
91866205133 | 0.2502 | 1.9537
91866205134 | 0.231 | 1.8189
91866205135 | 0.1509 | 1.9178
91866205136 | 0.1135 | 1.0586
91866205137 | 0.4535 | 4.7403
91866205138 | 0.2848 | 4.4911
91866205139 | 0.4064 | 17.0983
91866205140 | 0.4993 | 0.1876
91866205141 | 0.1494 | 7.9627
91866205142 | 0.2297 | 11.372
91866205143 | 0.2732 | 5.1842
91866205144 | 0.5258 | 15.9149
91866205145 | 0.3575 | 21.9415
91866205146 | 0.3063 | 4.4636
91866205147 | 0.2057 | 2.8309
91866205148 | 0.2211 | 1.3707
91866205149 | 0.2271 | 2.4272
91866205150 | 0.2116 | 1.9216
91866205151 | 0.1998 | 1.9585
91866205152 | 0.6463 | 3.5876
91866205153 | 0.1794 | 1.9389
91866205154 | 0.2459 | 2.8777
91866205155 | 0.2658 | 3.8015
91866205156 | 0.2495 | 2.6558
91866205157 | 0.4053 | 2.3028
91866205158 | 0.3482 | 3.7915
91866205159 | 0.3734 | 2.4374
91866205160 | 0.0083 | 0.1808
91866205161 | 0.2976 | 10.9911
91866205162 | 0.8163 | 8.8957
91866205163 | 0.3359 | 5.9154
91866205164 | 0.2879 | 5.9038
91866205165 | 0.3106 | 8.9666
91866205166 | 0.2758 | 18.6456
91866205167 | 0.3419 | 6.9511
91866205168 | 0.3985 | 4.4086
91866205169 | 0.5765 | 2.2635
91866205170 | 0.8221 | 8.8328
91866205171 | 0.3782 | 4.0704
91866205172 | 0.3881 | 2.8858
91866205173 | 0.4099 | 15.1762
91866205174 | 0.3186 | 19.1469
91866205175 | 0.5021 | 20.2677
91866205176 | 0.2333 | 4.8949
91866205177 | 0.2455 | 9.4756
91866205178 | 0.2588 | 2.4474
91866205179 | 0.3365 | 3.1977