## MSA202405201675
MSA202405201675
PROJECT | SAN AGUSTIN
REFERENCE | 1675
DATE DELIVERED | 2024-05-21 10:29
DATE REPORTED | 2024-05-20 08:57
INSTRUCTIONS | Au (FAAAm), Ag (FAAAm)
| Au | Ag
| FAAA | FAAA
SAMPLE | ppm | ppm
91866205180 | 0.2656 | 3.8284
91866205181 | 0.1998 | 3.898
91866205182 | 0.2339 | 3.605
91866205183 | 0.4841 | 5.7322
91866205184 | 0.2648 | 3.5633
91866205185 | 0.3789 | 4.9105
91866205186 | 0.4277 | 7.5432
91866205187 | 0.2971 | 3.0453
91866205188 | 0.396 | 7.8744
91866205189 | 0.8658 | 7.5693
91866205190 | 0.9758 | 11.5414
91866205191 | 0.6297 | 7.2716
91866205192 | 0.8171 | 8.7031
91866205193 | 0.6898 | 5.0308