## MSA202405221687
MSA202405221687
PROJECT | SAN AGUSTIN
REFERENCE | 1687
DATE DELIVERED | 2024-05-26 13:12
DATE REPORTED | 2024-05-22 09:18
INSTRUCTIONS | Au (FAAAm), Ag (FAAAm)
| Au | Ag
| FAAA | FAAA
SAMPLE | ppm | ppm
91866208001 | 0.2029 | 18.5883
91866208002 | 0.2288 | 19.2099
91866208003 | 0.335 | 34.0744
91866208004 | 0.0429 | 5.4793
91866208005 | 0.0392 | 4.6483
91866208006 | 0.0879 | 2.6397
91866208007 | 0.0274 | 1.9293
91866208008 | 0.0923 | 3.745
91866208009 | 0.0625 | 2.9983
91866208010 | 0.1236 | 9.3256
91866208011 | 1.8 | 105.432
91866208012 | 0.2896 | 26.57
91866208013 | 0.2155 | 29.2605
91866208014 | 0.1671 | 9.2491
91866208015 | 0.2905 | 31.029
91866208016 | 1.2 | 95.6113
91866208017 | 0.2996 | 38.1468
91866208018 | 0.0429 | 10.4315
91866208019 | 0.0364 | 5.9465
91866208020 | 0.0021 | 0.1792
91866208021 | 0.086 | 8.7641
91866208022 | 0.2967 | 119.701
91866208023 | 0.2962 | 23.9068
91866208024 | 0.2933 | 29.9725
91866208025 | 0.187 | 5.6885
91866208026 | 0.1742 | 2.4029
91866208027 | 0.0939 | 5.9192
91866208028 | 0.439 | 16.4762
91866208029 | 0.204 | 12.4105
91866208030 | 0.3184 | 31.2728
91866208031 | 0.4864 | 29.8563
91866208032 | 0.1491 | 9.5575
91866208033 | 0.6804 | 2.1085
91866208034 | 0.9092 | 2.9907
91866208035 | 0.1848 | 3.1945
91866208036 | 0.2009 | 2.5378
91866208037 | 0.1367 | 2.5046
91866208038 | 0.1915 | 3.258
91866208039 | 0.1149 | 6.4196
91866208040 | 0.5228 | 0.195
91866208041 | 0.2568 | 6.2847
91866208042 | 0.9139 | 3.654
91866208043 | 0.2459 | 6.1749
91866208044 | 0.0754 | 3.4227
91866208045 | 0.0591 | 2.3591
91866208046 | 0.0689 | 2.6324
91866208047 | 0.0647 | 2.531
91866208048 | 0.0469 | 1.7022
91866208049 | 0.031 | 2.5392
91866208050 | 0.0434 | 1.8429
91866208051 | 0.6096 | 4.9702
91866208052 | 0.0335 | 1.7459
91866208053 | 0.0333 | 2.313
91866208054 | 0.0345 | 1.9052
91866208055 | 0.0753 | 2.0373
91866208056 | 0.1242 | 2.5077
91866208057 | 0.1473 | 3.0958
91866208058 | 0.0523 | 1.7769
91866208059 | 0.0527 | 1.4131
91866208060 | 0.0464 | 1.926
91866208061 | 0.0471 | 1.6719
91866208062 | 0.0588 | 3.6757
91866208063 | 0.0576 | 3.5183
91866208064 | 0.0154 | 1.7676
91866208065 | 0.042 | 3.7434
91866208066 | 0.0509 | 3.0349
91866208067 | 0.0562 | 2.4271
91866208068 | 0.0275 | 2.1882
91866208069 | 0.0367 | 1.7525
91866208070 | 0.1006 | 4.6198
91866208071 | 0.0177 | 1.6668
91866208072 | 0.0159 | 2.8917
91866208073 | 0.0367 | 1.9133
91866208074 | 0.0722 | 4.4066
91866208075 | 0.1236 | 2.39
91866208076 | 0.1203 | 3.6909
91866208077 | 0.1178 | 4.6694
91866208078 | 0.0565 | 1.469
91866208079 | 0.0701 | 4.607
91866208080 | 0.9208 | 11.4439
91866208081 | 0.0733 | 3.2318
91866208082 | 0.0603 | 2.88
91866208083 | 0.3846 | 4.0976
91866208084 | 0.3928 | 1.357
91866208085 | 0.1912 | 1.2276
91866208086 | 0.3018 | 1.4826
91866208087 | 0.3152 | 11.0075
91866208088 | 0.3189 | 1.6278
91866208089 | 0.0504 | 3.1554
91866208090 | 0.1013 | 2.5977
91866208091 | 0.0262 | 1.8577
91866208092 | 0.1106 | 5.2187
91866208093 | 0.0697 | 1.6368
91866208094 | 0.1932 | 3.088
91866208095 | 0.3703 | 2.2023
91866208096 | 0.2287 | 0.8945
91866208097 | 0.0628 | 1.0857
91866208098 | 0.0958 | 1.2221
91866208099 | 0.0896 | 1.2239
91866208100 | 0.02 | 0.1415
91866208101 | 0.0597 | 0.911
91866208102 | 0.6263 | 1.8979
91866208103 | 0.0761 | 4.4645
91866208104 | 0.1201 | 2.3604
91866208105 | 0.098 | 3.5441
91866208106 | 0.2127 | 5.1415
91866208107 | 0.3625 | 13.4617
91866208108 | 0.5724 | 1.5287
91866208109 | 0.3837 | 3.5823
91866208110 | 1.0335 | 5.034
91866208111 | 0.054 | 3.1269
91866208112 | 0.4097 | 6.6195
91866208113 | 0.3306 | 13.5466
91866208114 | 0.5235 | 3.0269
91866208115 | 0.292 | 1.7914
91866208116 | 0.0641 | 1.9727
91866208117 | 0.1539 | 3.9923
91866208118 | 0.1289 | 2.454
91866208119 | 0.062 | 4.9035
91866208120 | 0.042 | 6.9052
91866208121 | 0.1105 | 8.1722
91866208122 | 0.0769 | 3.948
91866208123 | 0.0227 | 1.6716
91866208124 | 0.1017 | 4.1616
91866208125 | 0.0586 | 3.2591
91866208126 | 0.0482 | 2.6212
91866208127 | 0.0622 | 4.4122
91866208128 | 0.0329 | 3.5577
91866208129 | 0.0649 | 2.1257
91866208130 | 0.1418 | 3.3516
91866208131 | 0.2336 | 4.5536
91866208132 | 0.1443 | 4.6762
91866208133 | 0.3908 | 2.7011
91866208134 | 1.433 | 11.2255
91866208135 | 0.128 | 2.1751
91866208136 | 0.462 | 4.6473
91866208137 | 0.1156 | 4.628
91866208138 | 0.1147 | 1.7264
91866208139 | 0.0966 | 4.6054
91866208140 | 0.5036 | 0.1401
91866208141 | 0.041 | 1.6675
91866208142 | 0.0342 | 1.8155
91866208143 | 0.0308 | 3.7622
91866208144 | 0.0135 | 2.1563
91866208145 | 0.0591 | 3.5464
91866208146 | 0.0879 | 6.3685
91866208147 | 0.1144 | 2.7356
91866208148 | 0.225 | 6.1309
91866208149 | 0.2268 | 5.9047
91866208150 | 0.4984 | 17.9118
91866208151 | 0.138 | 8.5799
91866208152 | 0.0958 | 5.2568
91866208153 | 0.0475 | 7.2979
91866208154 | 0.0554 | 4.7839
91866208155 | 0.0229 | 4.2381
91866208156 | 0.0207 | 2.4514
91866208157 | 0.0285 | 3.8485
91866208158 | 0.0399 | 4.3468
91866208159 | 0.0835 | 7.6713
91866208160 | 0.9916 | 11.925
91866208161 | 0.1084 | 8.9768
91866208162 | 0.023 | 4.5184
91866208163 | 0.048 | 3.496
91866208164 | 0.0504 | 6.9006
91866208165 | 0.1189 | 5.3709
91866208166 | 0.0235 | 2.8603
91866208167 | 0.0256 | 2.8912
91866208168 | 0.1102 | 4.3045
91866208169 | 0.0347 | 6.2514
91866208170 | 0.0203 | 5.5005
91866208171 | 0.0368 | 2.8854
91866208172 | 0.0262 | 2.9709
91866208173 | 0.2223 | 4.1426
91866208174 | 0.0283 | 2.4983
91866208175 | 0.0448 | 3.5413
91866208176 | 0.0278 | 5.1849
91866208177 | 0.0175 | 2.4184
91866208178 | 0.041 | 9.7053
91866208179 | 0.0247 | 3.7567
91866208180 | 0.0273 | 3.6916
91866208181 | 0.0299 | 4.0607
91866208182 | 0.0294 | 2.4184
91866208183 | 0.0284 | 2.8625
91866208184 | 0.2502 | 4.7402
91866208185 | 0.0551 | 6.0296
91866208186 | 0.0406 | 3.3698