## MSA202405221688
MSA202405221688
PROJECT | SAN AGUSTIN
REFERENCE | 1688
DATE DELIVERED | 2024-05-23 14:09
DATE REPORTED | 2024-05-22 09:19
INSTRUCTIONS | Au (FAAAm), Ag (FAAAm)
| Au | Ag
| FAAA | FAAA
SAMPLE | ppm | ppm
91866900001 | 0.6378 | 4.7812
91866900002 | 0.4897 | 4.8553
91866900003 | 0.5282 | 6.5729
91866900004 | 0.388 | 6.0595