## MSA202405221689
MSA202405221689
PROJECT | SAN AGUSTIN
REFERENCE | 1689
DATE DELIVERED | 2024-05-23 14:11
DATE REPORTED | 2024-05-22 09:23
INSTRUCTIONS | Au (FAAAm), Ag (FAAAm)
| Au | Ag
| FAAA | FAAA
SAMPLE | ppm | ppm
91866209001 | 0.2758 | 3.5499
91866209002 | 0.2662 | 3.5585
91866209003 | 0.5211 | 4.4831
91866209004 | 0.1897 | 2.8542
91866209005 | 0.4056 | 5.7762
91866209006 | 0.4466 | 3.6969
91866209007 | 0.8913 | 15.666
91866209008 | 0.947 | 12.0592
91866209009 | 0.5789 | 10.02
91866209010 | 0.5126 | 11.4499
91866209011 | 0.3403 | 4.0049
91866209012 | 0.5468 | 3.464
91866209013 | 0.2439 | 1.6845
91866209014 | 0.7049 | 96.3029
91866209015 | 0.8712 | 6.4861
91866209016 | 0.5312 | 11.9987